## B filter
T% at AOI 0 deg
Wavelength[nm] | Design | Actual
1100 | 0.00334 | 0.003070470178
1099.5 | 0.00321 | 0.004988087341
1099 | 0.00309 | 0.003435456427
1098.5 | 0.00299 | 0.003895673202
1098 | 0.0029 | 0.003028332023
1097.5 | 0.00282 | 0.004953759722
1097 | 0.00275 | 0.003327725455
1096.5 | 0.0027 | 0.002298471052
1096 | 0.00266 | 0.003787220456
1095.5 | 0.00263 | 0.004450350534
1095 | 0.0026 | 0.003628909355
1094.5 | 0.00259 | 0.003823853331
1094 | 0.00259 | 0.00383353862
1093.5 | 0.0026 | 0.003959442489
1093 | 0.00262 | 0.002905869624
1092.5 | 0.00264 | 0.002270375378
1092 | 0.00268 | 0.003335016314
1091.5 | 0.00273 | 0.003900118405
1091 | 0.0028 | 0.004796880297
1090.5 | 0.00287 | 0.003381618066
1090 | 0.00296 | 0.005153371021
1089.5 | 0.00306 | 0.004935460631
1089 | 0.00318 | 0.004977971315
1088.5 | 0.00332 | 0.005614594556
1088 | 0.00347 | 0.005787537899
1087.5 | 0.00364 | 0.007050124463
1087 | 0.00384 | 0.005865169223
1086.5 | 0.00405 | 0.006614039652
1086 | 0.00428 | 0.00731779635
1085.5 | 0.00454 | 0.008017315529
1085 | 0.00481 | 0.008300786838
1084.5 | 0.00509 | 0.007147455588
1084 | 0.00537 | 0.00820802059
1083.5 | 0.00565 | 0.007223576307
1083 | 0.00591 | 0.006966050714
1082.5 | 0.00613 | 0.006831218489
1082 | 0.0063 | 0.006567815784
1081.5 | 0.00639 | 0.006861864589
1081 | 0.00641 | 0.005428974982
1080.5 | 0.00634 | 0.006388011388
1080 | 0.00618 | 0.005842856131
1079.5 | 0.00595 | 0.003702813294
1079 | 0.00566 | 0.004909302108
1078.5 | 0.00534 | 0.004324099515
1078 | 0.00499 | 0.005146102048
1077.5 | 0.00464 | 0.003615901805
1077 | 0.00429 | 0.003658018308
1076.5 | 0.00397 | 0.002827662975
1076 | 0.00366 | 0.00336944405
1075.5 | 0.00338 | 0.004183898214
1075 | 0.00313 | 0.001356753404
1074.5 | 0.0029 | 0.003336853813
1074 | 0.00269 | 0.001455512363
1073.5 | 0.00251 | 0.003782091895
1073 | 0.00235 | 0.001659127884
1072.5 | 0.00221 | 0.001819822355
1072 | 0.00208 | 0.002785457298
1071.5 | 0.00197 | 0.001839968842
1071 | 0.00188 | 0.002300984925
1070.5 | 0.0018 | 0.004098032601
1070 | 0.00172 | 0.000980370678
1069.5 | 0.00166 | 0.001354791806
1069 | 0.00161 | 0.001958037494
1068.5 | 0.00157 | 0.003105987329
1068 | 0.00154 | 0.001125725103
1067.5 | 0.00151 | 0.001538458164
1067 | 0.00149 | 0.001852676738
1066.5 | 0.00148 | 0.002152143978
1066 | 0.00147 | 0.003054934787
1065.5 | 0.00147 | 0.001884919358
1065 | 0.00148 | 0.001772702904
1064.5 | 0.0015 | 0.002997243078
1064 | 0.00152 | 0.002550845267
1063.5 | 0.00155 | 0.001583805191
1063 | 0.00159 | 0.001827047206
1062.5 | 0.00164 | 0.001808762318
1062 | 0.00169 | 0.003893505083
1061.5 | 0.00175 | 0.002210511826
1061 | 0.00182 | 0.002299016807
1060.5 | 0.0019 | 0.003594626905
1060 | 0.00199 | 0.001989707816
1059.5 | 0.00208 | 0.0035674104
1059 | 0.00217 | 0.002733595902
1058.5 | 0.00226 | 0.002607521135
1058 | 0.00235 | 0.00335661415
1057.5 | 0.00242 | 0.002927405061
1057 | 0.00247 | 0.002354842145
1056.5 | 0.0025 | 0.001698933425
1056 | 0.00249 | 0.0009380267584
1055.5 | 0.00244 | 0.002489098115
1055 | 0.00236 | 0.002402858809
1054.5 | 0.00225 | 0.00186089566
1054 | 0.00211 | 0.001813284471
1053.5 | 0.00195 | 0.001920931041
1053 | 0.00179 | 0.001356400084
1052.5 | 0.00162 | 0.001133440179
1052 | 0.00147 | 0.001199968159
1051.5 | 0.00132 | 0.0005367294652
1051 | 0.00119 | -0.0001168940944
1050.5 | 0.00107 | 0.0006867842167
1050 | 0.00096 | 0.0006611769786
1049.5 | 0.00086 | 0.001289706561
1049 | 0.00078 | -0.0007270097849
1048.5 | 0.00071 | 0.0001508849527
1048 | 0.00064 | 0.0003331611515
1047.5 | 0.00059 | 0.001117217587
1047 | 0.00054 | 0.001025745878
1046.5 | 0.00049 | 0.0003893788671
1046 | 0.00046 | 0.001465179957
1045.5 | 0.00042 | 0.0007699219277
1045 | 0.00039 | 0.0009613331058
1044.5 | 0.00037 | 0.00141022529
1044 | 0.00034 | 0.0009593324503
1043.5 | 0.00032 | -0.0002935967641
1043 | 0.00031 | 0.001271800487
1042.5 | 0.00029 | 0.0004701055295
1042 | 0.00028 | 6.204660895e-05
1041.5 | 0.00027 | 0.001255890238
1041 | 0.00026 | 0.0005339366617
1040.5 | 0.00025 | 0.0004432005808
1040 | 0.00024 | 0.0009605216328
1039.5 | 0.00023 | 0.001637709793
1039 | 0.00023 | 0.0003569023393
1038.5 | 0.00022 | 0.0004011050914
1038 | 0.00022 | 0.001250424189
1037.5 | 0.00021 | 0.001200055005
1037 | 0.00021 | 0.001183866174
1036.5 | 0.00021 | 0.0009038528078
1036 | 0.00021 | 0.001096942695
1035.5 | 0.00021 | 0.0005329230335
1035 | 0.00021 | 0.0003932385298
1034.5 | 0.00021 | 0.0006880155415
1034 | 0.00021 | 0.0008295702282
1033.5 | 0.00021 | -0.0002142453741
1033 | 0.00022 | 0.0008369004936
1032.5 | 0.00022 | 0.001608088263
1032 | 0.00023 | 0.002078578342
1031.5 | 0.00023 | 0.0002094495867
1031 | 0.00024 | 0.001377115026
1030.5 | 0.00024 | 0.00121515803
1030 | 0.00025 | 0.000130531902
1029.5 | 0.00026 | -0.0002976055839
1029 | 0.00027 | 0.0006456474075
1028.5 | 0.00028 | 0.0003439541615
1028 | 0.00029 | 0.001789862989
1027.5 | 0.0003 | 0.001313823042
1027 | 0.00031 | 0.000750478066
1026.5 | 0.00031 | -8.696688019e-05
1026 | 0.00032 | 0.0008459076635
1025.5 | 0.00033 | 0.0002912448836
1025 | 0.00033 | 0.001336613554
1024.5 | 0.00034 | 0.001388125937
1024 | 0.00034 | 0.001313208253
1023.5 | 0.00034 | 0.002297146013
1023 | 0.00033 | 0.0001774634293
1022.5 | 0.00032 | 0.0006170709385
1022 | 0.00031 | 0.0003710312885
1021.5 | 0.0003 | 8.333328151e-05
1021 | 0.00029 | 0.0009650552529
1020.5 | 0.00028 | 0.0005467739538
1020 | 0.00026 | -9.849914204e-05
1019.5 | 0.00025 | 0.0002609078947
1019 | 0.00023 | 0.0008216148708
1018.5 | 0.00022 | 0.001309373765
1018 | 0.00021 | 0.001320580253
1017.5 | 0.00019 | 0.0005348827108
1017 | 0.00018 | -0.0006852045772
1016.5 | 0.00017 | 0.001272300491
1016 | 0.00016 | 0.0005495127407
1015.5 | 0.00015 | -0.000271561672
1015 | 0.00014 | -0.0005088053877
1014.5 | 0.00014 | 0.001446958166
1014 | 0.00013 | 0.001016965834
1013.5 | 0.00012 | 0.001000795397
1013 | 0.00012 | 0.0006204874953
1012.5 | 0.00011 | 0.001150659053
1012 | 0.00011 | 0.0006952851545
1011.5 | 0.0001 | 0.000900750747
1011 | 0.0001 | 0.001244480372
1010.5 | 0.0001 | 0.0003881751909
1010 | 0.0001 | 0.001215671771
1009.5 | 9e-05 | 0.001021208707
1009 | 9e-05 | -0.0004744189791
1008.5 | 9e-05 | 0.0006311588804
1008 | 9e-05 | -0.0007987636491
1007.5 | 9e-05 | 6.965803186e-05
1007 | 9e-05 | 0.0005696400185
1006.5 | 9e-05 | 0.002264695941
1006 | 9e-05 | 0.002169229323
1005.5 | 9e-05 | -0.0005871942267
1005 | 9e-05 | 0.0005348853883
1004.5 | 9e-05 | 0.0007811667165
1004 | 9e-05 | 0.002056777244
1003.5 | 9e-05 | -0.0001688310003
1003 | 9e-05 | 0.0009771757759
1002.5 | 0.0001 | -0.0001657986868
1002 | 0.0001 | 9.179044719e-05
1001.5 | 0.0001 | 0.0008849203587
1001 | 0.00011 | 0.001423406298
1000.5 | 0.00011 | 0.0007790689706
1000 | 0.00012 | -0.0002254427527
999.5 | 0.00012 | 0.0008197247516
999 | 0.00013 | -0.0006134180003
998.5 | 0.00014 | 0.0002972559887
998 | 0.00015 | 0.002212077379
997.5 | 0.00016 | -0.000351361814
997 | 0.00017 | 0.0007415020373
996.5 | 0.00019 | 0.0006969913375
996 | 0.0002 | 0.001030276879
995.5 | 0.00022 | 0.0003621747601
995 | 0.00024 | 0.001799895312
994.5 | 0.00027 | 0.001702894806
994 | 0.0003 | 0.001534198993
993.5 | 0.00034 | 0.001548004337
993 | 0.00038 | 0.001056724577
992.5 | 0.00043 | 0.0009216509061
992 | 0.00049 | 0.001204012078
991.5 | 0.00056 | 0.0027309258
991 | 0.00064 | 0.001222472056
990.5 | 0.00073 | 0.001002738602
990 | 0.00083 | 0.002584525151
989.5 | 0.00093 | 0.001760776853
989 | 0.00103 | 0.002043769695
988.5 | 0.00111 | 0.001765036373
988 | 0.00118 | 0.001371730003
987.5 | 0.00121 | 0.00168493425
987 | 0.00121 | 0.001797162462
986.5 | 0.00118 | 0.002087400295
986 | 0.00113 | 0.002612575656
985.5 | 0.00106 | 0.001833502203
985 | 0.00099 | 0.001956324093
984.5 | 0.00091 | 0.0005965492455
984 | 0.00084 | 0.001917096437
983.5 | 0.00078 | 0.001888390747
983 | 0.00073 | 0.001051116153
982.5 | 0.00068 | 1.798409721e-05
982 | 0.00064 | 0.001908790553
981.5 | 0.0006 | 0.001648803125
981 | 0.00057 | 0.001595205278
980.5 | 0.00055 | 5.921586853e-05
980 | 0.00053 | 0.001224196749
979.5 | 0.00051 | 0.0007789497613
979 | 0.0005 | 0.001678088796
978.5 | 0.00049 | 0.0003193943121
978 | 0.00049 | 0.002336017555
977.5 | 0.00049 | 0.001614489476
977 | 0.00049 | 0.001898284769
976.5 | 0.0005 | 0.001753335004
976 | 0.00051 | 0.0009258191567
975.5 | 0.00052 | 0.0002169909712
975 | 0.00054 | 0.001339463284
974.5 | 0.00057 | 0.0004613489145
974 | 0.0006 | 0.001969533972
973.5 | 0.00064 | 0.002145731822
973 | 0.00068 | 0.001757410122
972.5 | 0.00074 | 0.001726153423
972 | 0.00081 | 0.002165632788
971.5 | 0.0009 | 0.002649367321
971 | 0.00101 | 0.002057123929
970.5 | 0.00114 | 0.00134248042
970 | 0.00131 | 0.003018375253
969.5 | 0.00153 | 0.003325218568
969 | 0.00181 | 0.004581001122
968.5 | 0.00216 | 0.003927513491
968 | 0.00263 | 0.003895117436
967.5 | 0.00322 | 0.006368011236
967 | 0.00395 | 0.004156328272
966.5 | 0.00479 | 0.003515050747
966 | 0.0056 | 0.006818635855
965.5 | 0.00614 | 0.004869607277
965 | 0.00619 | 0.002768045524
964.5 | 0.00572 | 0.003395315725
964 | 0.00494 | 0.002366992878
963.5 | 0.0041 | 0.001977910753
963 | 0.00335 | 0.00191370782
962.5 | 0.00274 | 0.002713683294
962 | 0.00225 | 0.001200550119
961.5 | 0.00188 | 0.0002319981577
961 | 0.00159 | 0.003205434419
960.5 | 0.00136 | 0.001078539644
960 | 0.00118 | 0.001114141662
959.5 | 0.00104 | 0.001416216604
959 | 0.00093 | 0.0009069055668
958.5 | 0.00084 | 0.0002244079951
958 | 0.00076 | 0.001483640168
957.5 | 0.0007 | -3.024480066e-05
957 | 0.00065 | 0.0004813412088
956.5 | 0.00061 | 0.002076216973
956 | 0.00057 | 0.0009662979865
955.5 | 0.00054 | 0.001747096074
955 | 0.00052 | 2.646414941e-05
954.5 | 0.0005 | 0.002220646013
954 | 0.00049 | 0.0003884887847
953.5 | 0.00047 | 0.0001652208011
953 | 0.00046 | 0.0006653806195
952.5 | 0.00046 | 0.0004659492406
952 | 0.00046 | 1.043026987e-05
951.5 | 0.00046 | -0.0003659634676
951 | 0.00046 | 0.002225399716
950.5 | 0.00046 | 0.0005278209574
950 | 0.00047 | 0.001185954316
949.5 | 0.00048 | 0.0002839045192
949 | 0.00049 | 0.0001136938081
948.5 | 0.00051 | 0.0008090229239
948 | 0.00052 | 0.0006297899527
947.5 | 0.00055 | 0.0004904397647
947 | 0.00057 | 0.001663810457
946.5 | 0.0006 | 0.0004189347383
946 | 0.00064 | 0.002193956869
945.5 | 0.00068 | 0.0009972292464
945 | 0.00072 | -0.0002001718676
944.5 | 0.00078 | 0.000265776529
944 | 0.00084 | 0.0007835124852
943.5 | 0.00091 | 0.001877579954
943 | 0.001 | 0.0004527033016
942.5 | 0.0011 | -0.0001626601443
942 | 0.00121 | 0.0006497188588
941.5 | 0.00134 | 0.003631768748
941 | 0.0015 | 0.001212096424
940.5 | 0.00168 | 0.001011408051
940 | 0.00189 | 0.002493151929
939.5 | 0.00213 | 0.002213983797
939 | 0.00241 | 0.002027641982
938.5 | 0.00273 | 0.002407944761
938 | 0.00309 | 0.003888511797
937.5 | 0.00349 | 0.004219493363
937 | 0.00392 | 0.004618248437
936.5 | 0.00437 | 0.003750484437
936 | 0.00481 | 0.003187010298
935.5 | 0.00521 | 0.003712026868
935 | 0.00554 | 0.00426734332
934.5 | 0.00578 | 0.00591446599
934 | 0.00589 | 0.005394379143
933.5 | 0.00588 | 0.003908254206
933 | 0.00575 | 0.004834803753
932.5 | 0.00553 | 0.005112439394
932 | 0.00525 | 0.005918404087
931.5 | 0.00492 | 0.005736874882
931 | 0.00458 | 0.005540591665
930.5 | 0.00424 | 0.004373765551
930 | 0.00391 | 0.003967466764
929.5 | 0.00359 | 0.005444763694
929 | 0.0033 | 0.003924880177
928.5 | 0.00302 | 0.003258351004
928 | 0.00278 | 0.002590411576
927.5 | 0.00255 | 0.002994578099
927 | 0.00234 | 0.002423547907
926.5 | 0.00215 | 0.001553340349
926 | 0.00198 | 0.002991494723
925.5 | 0.00183 | 0.004278405104
925 | 0.00169 | 0.002045729896
924.5 | 0.00156 | 0.001946329954
924 | 0.00145 | 0.00264260266
923.5 | 0.00134 | 0.003303162055
923 | 0.00125 | 0.001642495976
922.5 | 0.00117 | 0.00247889501
922 | 0.00109 | 0.0009165837546
921.5 | 0.00102 | 0.002213708358
921 | 0.00096 | 0.001723709283
920.5 | 0.00091 | 0.0007522917585
920 | 0.00086 | 0.001558974735
919.5 | 0.00081 | 4.82118412e-05
919 | 0.00077 | 0.0004066496331
918.5 | 0.00074 | 0.0006926764618
918 | 0.00071 | 0.001459936728
917.5 | 0.00068 | 0.001394383726
917 | 0.00066 | 0.002199129201
916.5 | 0.00064 | 0.002143213991
916 | 0.00062 | 0.002515068976
915.5 | 0.00061 | 0.001571406261
915 | 0.00059 | 0.0023259304
914.5 | 0.00059 | 0.001591221895
914 | 0.00058 | 0.0001437757455
913.5 | 0.00057 | 0.002450983739
913 | 0.00057 | 0.00218351488
912.5 | 0.00057 | 0.00167191925
912 | 0.00057 | 0.0004512966843
911.5 | 0.00058 | 0.001148500247
911 | 0.00058 | 0.001519394107
910.5 | 0.00059 | 0.00159718201
910 | 0.0006 | 0.00240524509
909.5 | 0.00062 | 0.0008283050265
909 | 0.00063 | 0.0008741172496
908.5 | 0.00065 | 0.0007158630178
908 | 0.00067 | 0.00262569054
907.5 | 0.0007 | 0.001780082472
907 | 0.00072 | 0.002171837492
906.5 | 0.00075 | 0.002098648343
906 | 0.00079 | 0.002498519607
905.5 | 0.00083 | 0.001705035684
905 | 0.00087 | 0.003125645453
904.5 | 0.00092 | 0.00254529831
904 | 0.00097 | 0.0003601113567
903.5 | 0.00102 | 0.002997899894
903 | 0.00108 | 0.001646384248
902.5 | 0.00115 | 0.002189598512
902 | 0.00121 | 0.001843447564
901.5 | 0.00128 | 0.001194093958
901 | 0.00136 | 0.00254355534
900.5 | 0.00143 | 0.002868146403
900 | 0.00151 | 0.002071281895
899.5 | 0.00158 | -0.003596358234
899 | 0.00165 | -0.004439166747
898.5 | 0.00172 | 0.005014875438
898 | 0.00178 | 0.006040846463
897.5 | 0.00182 | 0.0079902336
897 | 0.00186 | -0.0008526704623
896.5 | 0.00188 | 0.002501223236
896 | 0.00188 | 0.001448683906
895.5 | 0.00187 | -0.0009336372605
895 | 0.00184 | 0.002782767871
894.5 | 0.00179 | 0.001766738016
894 | 0.00172 | -0.002137745731
893.5 | 0.00165 | 0.002566831885
893 | 0.00156 | -0.005509441253
892.5 | 0.00147 | -0.0002303467481
892 | 0.00137 | 0.00478940364
891.5 | 0.00127 | 0.007270685397
891 | 0.00118 | -0.001448936877
890.5 | 0.00108 | 0.008212750778
890 | 0.001 | 0.003034654306
889.5 | 0.00092 | 0.006285354029
889 | 0.00084 | 0.004176632036
888.5 | 0.00077 | 0.002567665186
888 | 0.00071 | 0.002663338557
887.5 | 0.00066 | 0.007508258335
887 | 0.00061 | -0.002505500335
886.5 | 0.00057 | -0.0002287559037
886 | 0.00053 | -0.0002868223237
885.5 | 0.00049 | 0.001042650547
885 | 0.00046 | -0.0003736926592
884.5 | 0.00044 | 0.002451800974
884 | 0.00041 | 0.001015205868
883.5 | 0.00039 | 0.0001054704189
883 | 0.00038 | -0.00264714798
882.5 | 0.00036 | 0.002870704979
882 | 0.00035 | 0.004859321751
881.5 | 0.00034 | 0.001737051527
881 | 0.00033 | 0.001519668265
880.5 | 0.00032 | 0.0001647998288
880 | 0.00032 | 0.0006951240939
879.5 | 0.00032 | 0.001190019189
879 | 0.00032 | 0.002331780037
878.5 | 0.00032 | 0.001367742196
878 | 0.00032 | -0.0004134938645
877.5 | 0.00032 | 0.0008184081526
877 | 0.00033 | 0.001842003665
876.5 | 0.00034 | 0.001031793421
876 | 0.00035 | 0.001321085496
875.5 | 0.00036 | 0.0006826724275
875 | 0.00037 | 0.001449643867
874.5 | 0.00039 | 0.001646002405
874 | 0.00041 | 0.001574352849
873.5 | 0.00043 | 0.000572104298
873 | 0.00045 | 0.001945129014
872.5 | 0.00047 | 0.001177549828
872 | 0.00049 | 0.0009895381518
871.5 | 0.00052 | 0.0007905589882
871 | 0.00054 | 0.0003672844905
870.5 | 0.00056 | 0.0002245639917
870 | 0.00057 | 5.626455459e-05
869.5 | 0.00059 | -0.0003508262744
869 | 0.00059 | 0.0006595298764
868.5 | 0.0006 | 0.001199264079
868 | 0.0006 | 0.001279094839
867.5 | 0.00059 | 0.00152674492
867 | 0.00058 | 0.0008670241805
866.5 | 0.00057 | 0.001137781423
866 | 0.00056 | 0.0004218786198
865.5 | 0.00054 | 0.0005400989321
865 | 0.00053 | 0.00132516108
864.5 | 0.00052 | 0.0008527094033
864 | 0.00051 | 0.0004678883706
863.5 | 0.0005 | -0.0003330117906
863 | 0.0005 | 0.0009281021194
862.5 | 0.0005 | 0.0003957011795
862 | 0.0005 | 0.0009071223903
861.5 | 0.00051 | 0.0008624426555
861 | 0.00052 | 0.0005740583874
860.5 | 0.00054 | 0.0004173378693
860 | 0.00056 | 0.0004285456671
859.5 | 0.0006 | 0.001387710683
859 | 0.00064 | 0.00152870256
858.5 | 0.00069 | 0.001337244292
858 | 0.00076 | 0.001577190589
857.5 | 0.00085 | 0.001521430444
857 | 0.00096 | 0.00238547544
856.5 | 0.0011 | 0.002422877355
856 | 0.00128 | 0.002394928364
855.5 | 0.00149 | 0.002724160207
855 | 0.00173 | 0.003240243066
854.5 | 0.00198 | 0.003041645279
854 | 0.00218 | 0.003242661012
853.5 | 0.00228 | 0.002709921217
853 | 0.00222 | 0.00284388382
852.5 | 0.00202 | 0.002402489074
852 | 0.00175 | 0.001963268267
851.5 | 0.00147 | 0.001763443113
851 | 0.00122 | 0.001202167245
850.5 | 0.00101 | 0.001459729043
850 | 0.00084 | 0.001295127557
849.5 | 0.00071 | 0.001201368868
849 | 0.0006 | 0.001129622106
848.5 | 0.00052 | 0.0008415600751
848 | 0.00046 | 0.0009999441681
847.5 | 0.0004 | 0.0004743070458
847 | 0.00036 | 0.0006174719892
846.5 | 0.00033 | 0.000730311498
846 | 0.0003 | 0.001041186159
845.5 | 0.00028 | 0.0003826667089
845 | 0.00026 | 0.0004386845976
844.5 | 0.00025 | 0.000547630596
844 | 0.00024 | 0.0004862347851
843.5 | 0.00023 | 0.0008089221665
843 | 0.00022 | 0.0004734670802
842.5 | 0.00021 | 0.000401400117
842 | 0.0002 | 0.0002842406102
841.5 | 0.0002 | 4.697267286e-05
841 | 0.00019 | 0.0005181444576
840.5 | 0.00019 | 0.0005016622599
840 | 0.00018 | 0.0005759560736
839.5 | 0.00018 | 0.0007857907913
839 | 0.00017 | -2.498067624e-05
838.5 | 0.00017 | 0.0003623600933
838 | 0.00016 | 0.0005322825746
837.5 | 0.00016 | 0.0005036400398
837 | 0.00015 | 0.0005089440383
836.5 | 0.00015 | 0.00055459328
836 | 0.00014 | 0.0004980846425
835.5 | 0.00014 | 0.0001077442648
835 | 0.00013 | 0.000255671388
834.5 | 0.00012 | 0.0004416745505
834 | 0.00012 | 0.0002895004291
833.5 | 0.00012 | 0.0004629289906
833 | 0.00011 | 0.0002948433103
832.5 | 0.00011 | 0.0003947507939
832 | 0.00011 | 0.0004647543828
831.5 | 0.0001 | 0.0004396795703
831 | 0.0001 | 0.0002844064438
830.5 | 0.0001 | 0.0004737451964
830 | 0.0001 | 0.0004640266998
829.5 | 0.0001 | 0.0008218745352
829 | 0.0001 | 0.0002384460968
828.5 | 0.00011 | 0.0005284418003
828 | 0.00011 | 0.0007342027384
827.5 | 0.00012 | 0.0006553803105
827 | 0.00012 | 0.0005459184758
826.5 | 0.00013 | 0.0008796469774
826 | 0.00014 | 0.0007253948133
825.5 | 0.00016 | 0.0007745636394
825 | 0.00018 | 0.0004183483252
824.5 | 0.0002 | 0.001334235654
824 | 0.00023 | 0.0008837350761
823.5 | 0.00027 | 0.001191995107
823 | 0.00032 | 0.0009808279574
822.5 | 0.00039 | 0.000873858633
822 | 0.00048 | 0.001096934429
821.5 | 0.0006 | 0.001048326492
821 | 0.00074 | 0.0005889821332
820.5 | 0.00088 | 0.0006116347504
820 | 0.001 | 0.0008382201195
819.5 | 0.00103 | 0.001106653363
819 | 0.00096 | 0.0005605295883
818.5 | 0.00083 | 0.0005479016691
818 | 0.0007 | 0.0004110979207
817.5 | 0.00057 | 0.0002645302739
817 | 0.00047 | 0.000268934411
816.5 | 0.0004 | 0.0004559923254
816 | 0.00034 | 0.0003688350844
815.5 | 0.00029 | 0.000467518199
815 | 0.00026 | 0.0005527272588
814.5 | 0.00024 | 0.0003434736282
814 | 0.00022 | 0.0007168950979
813.5 | 0.0002 | 0.0004542558454
813 | 0.00019 | 0.0004055519239
812.5 | 0.00019 | 0.0005357031478
812 | 0.00018 | 0.0006166724488
811.5 | 0.00018 | 0.0002267546224
811 | 0.00018 | 0.0005511855707
810.5 | 0.00018 | 0.0004049892013
810 | 0.00019 | 0.0004714580427
809.5 | 0.0002 | 0.0003564940125
809 | 0.00021 | 0.0005287333624
808.5 | 0.00022 | 0.0005762898363
808 | 0.00024 | 0.0004536251363
807.5 | 0.00027 | 0.0007040048949
807 | 0.00029 | 0.0006415493554
806.5 | 0.00033 | 0.0007314482355
806 | 0.00037 | 0.0007604652783
805.5 | 0.00042 | 0.0009284701082
805 | 0.00047 | 0.0008926566807
804.5 | 0.00054 | 0.00132237142
804 | 0.00061 | 0.001120209345
803.5 | 0.0007 | 0.001018463518
803 | 0.00079 | 0.00113358302
802.5 | 0.00088 | 0.001011715969
802 | 0.00097 | 0.001279911259
801.5 | 0.00106 | 0.00146476482
801 | 0.00115 | 0.001417515101
800.5 | 0.00122 | 0.001334276865
800 | 0.00127 | 0.00128849363
799.5 | 0.00131 | 0.00132931117
799 | 0.00131 | 0.001036347239
798.5 | 0.00128 | 0.0009961498436
798 | 0.00121 | 0.000796413573
797.5 | 0.00111 | 0.0008828425198
797 | 0.00099 | 0.0008541854913
796.5 | 0.00086 | 0.0007873052964
796 | 0.00073 | 0.0005283554783
795.5 | 0.00061 | 0.0007844266365
795 | 0.00051 | 0.0009043187601
794.5 | 0.00042 | 0.0001932704472
794 | 0.00035 | 0.0005297430325
793.5 | 0.0003 | 0.0006233711611
793 | 0.00025 | 0.0005829514121
792.5 | 0.00022 | 0.0001092932653
792 | 0.00019 | 0.0001846317755
791.5 | 0.00017 | 0.0005057197413
791 | 0.00016 | 0.0002621240565
790.5 | 0.00014 | 0.0003212188021
790 | 0.00013 | 0.0005341073847
789.5 | 0.00012 | 2.506249075e-05
789 | 0.00012 | 0.0003743349807
788.5 | 0.00012 | 0.0002479380346
788 | 0.00012 | 0.000246143929
787.5 | 0.00012 | 0.0007401136681
787 | 0.00012 | 0.0003531782422
786.5 | 0.00013 | 0.0004833079875
786 | 0.00013 | 0.0004780684249
785.5 | 0.00015 | 0.0005109499907
785 | 0.00017 | 0.0004674875527
784.5 | 0.00019 | 0.0005602074089
784 | 0.00023 | 0.0009057183051
783.5 | 0.00029 | 0.001279074
783 | 0.00039 | 0.001401636633
782.5 | 0.00055 | 0.002073057462
782 | 0.00084 | 0.002182922559
781.5 | 0.00133 | 0.002200331539
781 | 0.00187 | 0.001764261164
780.5 | 0.0017 | 0.001288216212
780 | 0.00104 | 0.001173825236
779.5 | 0.00059 | 0.0008043411071
779 | 0.00035 | 0.0005730100675
778.5 | 0.00022 | 0.0004645184672
778 | 0.00015 | 0.0003005350882
777.5 | 0.0001 | 0.00046949854
777 | 8e-05 | 0.0001757275022
776.5 | 6e-05 | -0.0001528648863
776 | 4e-05 | 0.0004301792942
775.5 | 3e-05 | 0.0001396603184
775 | 3e-05 | 0.0001836834999
774.5 | 2e-05 | 6.699827645e-05
774 | 2e-05 | 0.0001388157252
773.5 | 1e-05 | -1.137582785e-05
773 | 1e-05 | -6.408809713e-05
772.5 | 1e-05 | 0.0002226100187
772 | 1e-05 | 0.000171848762
771.5 | 1e-05 | 0.0003461252491
771 | 0 | 2.630648305e-05
770.5 | 0 | 0.0001257312833
770 | 0 | 8.819322102e-05
769.5 | 0 | 9.460518413e-06
769 | 0 | 0.000174116838
768.5 | 0 | 8.995177632e-05
768 | 0 | 0.0002878120868
767.5 | 0 | 0.0003729755117
767 | 0 | -0.0002159692958
766.5 | 0 | 0.0001241534774
766 | 0 | 0.000109914683
765.5 | 0 | 0.0003484939807
765 | 0 | 0.0003151086567
764.5 | 0 | 0.0002837414795
764 | 0 | 0.0002106886532
763.5 | 0 | 0.0002856010396
763 | 0 | 0.0001039649214
762.5 | 0 | 0.0001106356649
762 | 0 | -0.000100344063
761.5 | 0 | 0.0001770624513
761 | 0 | 0.000214301821
760.5 | 0 | 0.0003496200952
760 | 0 | 0.0001769807131
759.5 | 0 | 0.0002034961217
759 | 0 | 0.0002523433359
758.5 | 0 | 0.0001570707682
758 | 0 | 0.0001697892003
757.5 | 0 | 0.0002546634059
757 | 0 | 0.0002071972704
756.5 | 0 | 0.0001978135697
756 | 0 | 0.0001591917826
755.5 | 0 | 0.0001626800513
755 | 0 | 6.85864652e-05
754.5 | 0 | 0.0002311539429
754 | 0 | 0.0004667562607
753.5 | 0 | 0.0002017763763
753 | 0 | 1.558236181e-05
752.5 | 0 | 0.0001358961454
752 | 0 | 0.0003286768915
751.5 | 0 | 9.270818555e-05
751 | 0 | -1.794552009e-05
750.5 | 0 | -8.01631104e-05
750 | 0 | -4.634967627e-05
749.5 | 0 | -0.0001795394492
749 | 0 | -9.489943477e-05
748.5 | 0 | -1.878686788e-07
748 | 0 | 0.0002485196455
747.5 | 0 | -0.0001417800231
747 | 0 | 6.670668427e-06
746.5 | 0 | 0.000122124271
746 | 0 | 6.61744798e-06
745.5 | 0 | 0.00010549953
745 | 0 | -4.898553379e-05
744.5 | 0 | 0.0002644382766
744 | 0 | 0.0002311394346
743.5 | 0 | 0.0004034239682
743 | 0 | 0.0001729093347
742.5 | 0 | 0.0002308910771
742 | 0 | 0.000269938464
741.5 | 0 | 1.385291762e-05
741 | 0 | 0.0001897398761
740.5 | 0 | 0.00025547322
740 | 0 | 5.011458052e-05
739.5 | 0 | 3.335498332e-05
739 | 0 | 0.0002489507897
738.5 | 0 | 0.0001562317193
738 | 0 | 0.0001747562783
737.5 | 0 | 5.986773249e-05
737 | 0 | 0.0003732263285
736.5 | 0 | -6.037328058e-05
736 | 0 | 0.000286868104
735.5 | 0 | 3.819459016e-05
735 | 0 | 3.842291699e-05
734.5 | 0 | 0.000251018937
734 | 0 | 0.0002938888792
733.5 | 0 | -7.333872418e-06
733 | 0 | 0.0001856494346
732.5 | 0 | 6.647443661e-05
732 | 0 | 0.0001700293942
731.5 | 0 | 9.885001054e-05
731 | 0 | 7.881812053e-05
730.5 | 0 | 0.0002168700594
730 | 0 | -0.0002205676283
729.5 | 0 | 8.992347284e-05
729 | 0 | 0.0001779240265
728.5 | 0 | 4.090575749e-05
728 | 0 | 0.0004601435212
727.5 | 0 | 0.0001406877855
727 | 0 | 0.0003513088159
726.5 | 0 | 3.862479207e-05
726 | 0 | 0.0001712933299
725.5 | 0 | 0.0001229769696
725 | 0 | 0.0001553849434
724.5 | 0 | 0.0001569241431
724 | 0 | 0.0001417335152
723.5 | 0 | 6.358041719e-05
723 | 0 | 0.0002806440752
722.5 | 0 | -1.470124425e-05
722 | 0 | 6.403590669e-05
721.5 | 0 | -5.566146137e-05
721 | 0 | 5.401547969e-05
720.5 | 0 | 0.0001480782375
720 | 0 | 0.0004314466496
719.5 | 0 | 0.0002083911531
719 | 0 | -3.763380664e-05
718.5 | 0 | 0.0003457041457
718 | 0 | 0.0002367245033
717.5 | 0 | 0.0004952953313
717 | 1e-05 | 0.0002163334138
716.5 | 1e-05 | 0.0003944376076
716 | 4e-05 | 0.0001727884955
715.5 | 0.00026 | 0.0004587445292
715 | 0.00055 | 0.0002531138598
714.5 | 7e-05 | -0.0001694386883
714 | 3e-05 | 0.0001094427716
713.5 | 2e-05 | 7.859957259e-05
713 | 1e-05 | 0.0001966524869
712.5 | 1e-05 | 0.0001105829142
712 | 1e-05 | 8.385430556e-05
711.5 | 1e-05 | 0.0001050001301
711 | 1e-05 | -6.357672646e-06
710.5 | 1e-05 | 0.0002335318859
710 | 1e-05 | -6.974097778e-05
709.5 | 2e-05 | 0.0003377892717
709 | 1e-05 | 6.692697934e-05
708.5 | 1e-05 | 0.0002760668285
708 | 1e-05 | 0.0002187850041
707.5 | 1e-05 | -2.800998118e-05
707 | 0 | 0.0001820584148
706.5 | 0 | 0.0001042187578
706 | 0 | 5.274245632e-05
705.5 | 0 | -9.102276636e-06
705 | 0 | 0.0003399965353
704.5 | 0 | 0.0001351544779
704 | 0 | -9.557772864e-05
703.5 | 0 | 0.0002774367458
703 | 0 | 0.0002146192128
702.5 | 0 | 1.70398895e-08
702 | 0 | 0.0001661540009
701.5 | 0 | 0.0002613337419
701 | 0 | 0.0002827206627
700.5 | 0 | 1.941053415e-05
700 | 0 | -1.010021606e-05
699.5 | 0 | 0.0002267408272
699 | 0 | 0.0003832576622
698.5 | 0 | 0.000196840323
698 | 0 | 7.29400781e-05
697.5 | 0 | 0.0002228715457
697 | 0 | 0.0001248831541
696.5 | 0 | 9.736721404e-05
696 | 0 | 0.0003199632338
695.5 | 0 | 9.704001423e-05
695 | 0 | 0.0003269309527
694.5 | 0 | 0.0005803368986
694 | 0 | 0.0002711099805
693.5 | 1e-05 | 0.0004092366435
693 | 1e-05 | 0.0002342430671
692.5 | 2e-05 | 0.0002899192041
692 | 3e-05 | 0.0001772038522
691.5 | 6e-05 | 0.0002227095101
691 | 8e-05 | 0.0002947775356
690.5 | 6e-05 | 0.000330953917
690 | 4e-05 | 0.0001967515273
689.5 | 3e-05 | 0.000263284106
689 | 3e-05 | 7.357418508e-05
688.5 | 2e-05 | 0.0001927316189
688 | 2e-05 | 0.0003329121682
687.5 | 2e-05 | 0.0003638743365
687 | 2e-05 | 0.0002239883324
686.5 | 3e-05 | 0.0004457942268
686 | 4e-05 | 4.98709087e-05
685.5 | 5e-05 | 0.0002647018991
685 | 9e-05 | 7.441696653e-05
684.5 | 0.00015 | 0.0002118824777
684 | 0.00017 | 9.403335571e-05
683.5 | 0.0001 | 0.0003299572854
683 | 5e-05 | 0.0001850660483
682.5 | 3e-05 | 0.0001737809216
682 | 2e-05 | 3.898159775e-05
681.5 | 1e-05 | -3.268507498e-05
681 | 1e-05 | 0.0002884563
680.5 | 1e-05 | 0.0002708444081
680 | 1e-05 | 0.0001634055079
679.5 | 0 | 5.771818905e-05
679 | 0 | 0.0003195260942
678.5 | 0 | 0.0001377897715
678 | 0 | 0.0002612315584
677.5 | 0 | 7.717148401e-05
677 | 0 | -1.776818635e-06
676.5 | 0 | 0.0001271178335
676 | 0 | 0.0004735278198
675.5 | 0 | 0.0002695299918
675 | 0 | 0.0002239147725
674.5 | 0 | 0.0002870745666
674 | 1e-05 | 0.0001821793849
673.5 | 1e-05 | 0.000189344195
673 | 1e-05 | 6.035152182e-05
672.5 | 1e-05 | 0.0002336665639
672 | 1e-05 | 0.0002391677699
671.5 | 2e-05 | 0.0001931840379
671 | 3e-05 | 0.0004730740911
670.5 | 5e-05 | 5.18888337e-05
670 | 9e-05 | 0.0001920941431
669.5 | 0.00019 | 0.0002357499616
669 | 0.00035 | 0.0001284860045
668.5 | 0.00033 | 0.0003192359291
668 | 0.0002 | 1.01623782e-05
667.5 | 0.00012 | 0.0001673828374
667 | 9e-05 | 5.591946319e-05
666.5 | 7e-05 | 0.0001005219383
666 | 6e-05 | 0.0002541561553
665.5 | 6e-05 | 0.000180598945
665 | 7e-05 | 0.0002744618396
664.5 | 8e-05 | 0.0003567098174
664 | 9e-05 | -7.88899797e-06
663.5 | 0.00013 | 0.000318186474
663 | 0.0002 | 0.0003909664811
662.5 | 0.00039 | 4.024188092e-05
662 | 0.0008 | 0.0002429989108
661.5 | 0.00085 | 0.000257536507
661 | 0.0004 | 6.039157233e-05
660.5 | 0.00019 | 0.0002009899617
660 | 0.00011 | 0.0002940521517
659.5 | 7e-05 | 0.0001042861331
659 | 5e-05 | 0.0001940012007
658.5 | 4e-05 | 9.292287723e-05
658 | 3e-05 | 0.0003693093604
657.5 | 3e-05 | 0.0003049513907
657 | 2e-05 | 2.565535033e-05
656.5 | 2e-05 | -2.589685027e-05
656 | 2e-05 | -7.984425611e-05
655.5 | 2e-05 | 0.0001984567207
655 | 2e-05 | 0.0001675290841
654.5 | 3e-05 | 0.0001445622038
654 | 3e-05 | 0.00038258321
653.5 | 4e-05 | 7.079128409e-05
653 | 5e-05 | 0.000110673056
652.5 | 7e-05 | 0.000511209073
652 | 0.00011 | 0.0002199479059
651.5 | 0.0002 | 0.0001494415919
651 | 0.00042 | 0.0001275430841
650.5 | 0.00087 | 7.660334086e-05
650 | 0.00078 | 0.0001668769692
649.5 | 0.00038 | 0.0001952340826
649 | 0.0002 | 1.512405333e-06
648.5 | 0.00012 | 0.0002405362902
648 | 8e-05 | 3.761906919e-05
647.5 | 7e-05 | 0.0003076650028
647 | 5e-05 | 0.0001992043253
646.5 | 5e-05 | 3.966951044e-05
646 | 4e-05 | 4.659929618e-05
645.5 | 4e-05 | -7.56884765e-05
645 | 4e-05 | 0.0001604515855
644.5 | 4e-05 | 0.0002923281863
644 | 5e-05 | 4.603627895e-05
643.5 | 6e-05 | 0.0001346021163
643 | 7e-05 | 0.0001327493519
642.5 | 9e-05 | 0.000173463166
642 | 0.00012 | 0.0001585903665
641.5 | 0.00019 | 4.841246118e-05
641 | 0.00032 | 3.467295028e-05
640.5 | 0.00069 | 7.219954568e-05
640 | 0.00203 | 0.0001857870229
639.5 | 0.00439 | 0.0001019144402
639 | 0.00172 | 0.0001520616788
638.5 | 0.0007 | 0.000200419192
638 | 0.00038 | 2.303685505e-05
637.5 | 0.00025 | 0.0001395188156
637 | 0.00018 | 0.0001492693118
636.5 | 0.00015 | 0.0002602691238
636 | 0.00013 | 0.0003025191254
635.5 | 0.00012 | 4.166708095e-05
635 | 0.00012 | 0.000126493338
634.5 | 0.00012 | 0.0002277558378
634 | 0.00013 | 9.170301928e-05
633.5 | 0.00014 | -3.308337546e-05
633 | 0.00017 | 0.000178333692
632.5 | 0.0002 | 0.0002445446444
632 | 0.00027 | 0.0002984933381
631.5 | 0.00038 | 0.0003731141624
631 | 0.00058 | 0.0001250441273
630.5 | 0.00099 | -4.698262637e-05
630 | 0.00191 | 0.0001202542626
629.5 | 0.00376 | 0.0001436193998
629 | 0.00445 | 0.0001961878006
628.5 | 0.00275 | 0.0002150703222
628 | 0.00158 | 0.0002425812272
627.5 | 0.00102 | 0.0002461010008
627 | 0.00074 | 0.0002360234939
626.5 | 0.00059 | 0.0003438529093
626 | 0.0005 | 0.0001650846098
625.5 | 0.00046 | 0.0001052029547
625 | 0.00044 | 0.0001412603015
624.5 | 0.00045 | 0.0001758022408
624 | 0.00047 | -8.885245734e-06
623.5 | 0.00051 | 7.033234579e-05
623 | 0.00059 | 0.0001662600116
622.5 | 0.0007 | 0.0002611684031
622 | 0.00088 | 0.0001021204662
621.5 | 0.00114 | 0.0003158113977
621 | 0.00156 | 0.0004261487047
620.5 | 0.00226 | 0.0003268328437
620 | 0.00344 | 0.0004945591791
619.5 | 0.0055 | 0.0004648083122
619 | 0.00885 | 0.0004620029358
618.5 | 0.01305 | 0.0004240200797
618 | 0.01557 | 0.0002753081499
617.5 | 0.01486 | 0.0003857068368
617 | 0.01278 | 0.0003143094655
616.5 | 0.01097 | 0.0003145293158
616 | 0.00981 | 0.0003503121261
615.5 | 0.00921 | 0.0003451760567
615 | 0.00905 | 0.0005328608095
614.5 | 0.00921 | 0.0003744725836
614 | 0.0096 | 0.0004020065244
613.5 | 0.01011 | 0.0003513381234
613 | 0.01061 | 5.448746379e-05
612.5 | 0.01095 | 0.0004476700269
612 | 0.01105 | 0.0004669243353
611.5 | 0.01092 | 0.0003749745083
611 | 0.01065 | 0.0004884950467
610.5 | 0.01035 | 0.0003902402241
610 | 0.01011 | 0.0002861454268
609.5 | 0.01001 | 0.0003478231083
609 | 0.0101 | 0.0002913440403
608.5 | 0.01041 | 0.0005845258129
608 | 0.01095 | 0.0003861364676
607.5 | 0.01175 | 0.0007001238409
607 | 0.0128 | 0.0008640165906
606.5 | 0.01407 | 0.0008813007153
606 | 0.0155 | 0.001015127636
605.5 | 0.01696 | 0.001294237911
605 | 0.01828 | 0.001568174572
604.5 | 0.01932 | 0.001477469923
604 | 0.02 | 0.001365586882
603.5 | 0.02034 | 0.001628929051
603 | 0.02046 | 0.001771905809
602.5 | 0.02048 | 0.001760102576
602 | 0.02052 | 0.001879272168
601.5 | 0.02065 | 0.002770832973
601 | 0.02093 | 0.00353218778
600.5 | 0.02133 | 0.005435194355
600 | 0.02183 | 0.007960726507
599.5 | 0.02239 | 0.0115213478
599 | 0.02294 | 0.01566671394
598.5 | 0.02343 | 0.01980762929
598 | 0.02383 | 0.02225290425
597.5 | 0.02415 | 0.02330348268
597 | 0.0244 | 0.02325061709
596.5 | 0.02463 | 0.02318665572
596 | 0.02487 | 0.02282039449
595.5 | 0.02515 | 0.02277024649
595 | 0.02547 | 0.02159968764
594.5 | 0.02579 | 0.0196062997
594 | 0.02607 | 0.01600268483
593.5 | 0.02623 | 0.01238422282
593 | 0.02622 | 0.008868345059
592.5 | 0.026 | 0.00603132043
592 | 0.02558 | 0.004550624639
591.5 | 0.02503 | 0.00334387226
591 | 0.02443 | 0.002774461173
590.5 | 0.02389 | 0.002407955239
590 | 0.0235 | 0.002566172741
589.5 | 0.02333 | 0.00258727232
589 | 0.02345 | 0.002867529867
588.5 | 0.02389 | 0.004140387755
588 | 0.02469 | 0.005850875285
587.5 | 0.02586 | 0.008903653361
587 | 0.02739 | 0.0134067405
586.5 | 0.02923 | 0.01862627454
586 | 0.03126 | 0.02348239161
585.5 | 0.03334 | 0.02638651058
585 | 0.03525 | 0.02585831471
584.5 | 0.03681 | 0.02258378267
584 | 0.03791 | 0.01872584596
583.5 | 0.03855 | 0.01538034249
583 | 0.03888 | 0.0143731432
582.5 | 0.03909 | 0.01537379436
582 | 0.03939 | 0.0192153547
581.5 | 0.03996 | 0.02504545636
581 | 0.04093 | 0.03186456859
580.5 | 0.04237 | 0.03663110733
580 | 0.04429 | 0.03742161766
579.5 | 0.0466 | 0.03262998536
579 | 0.04913 | 0.02477530576
578.5 | 0.05156 | 0.01692838036
578 | 0.05353 | 0.0104561625
577.5 | 0.05472 | 0.006570591591
577 | 0.05497 | 0.004553858191
576.5 | 0.05434 | 0.003693245584
576 | 0.05313 | 0.003358907532
575.5 | 0.05172 | 0.00313146296
575 | 0.05046 | 0.003255023621
574.5 | 0.04965 | 0.003276138799
574 | 0.04949 | 0.003853327129
573.5 | 0.05012 | 0.004322767723
573 | 0.05166 | 0.005194670521
572.5 | 0.05423 | 0.007464360446
572 | 0.05793 | 0.01023171097
571.5 | 0.06286 | 0.01637603529
571 | 0.06906 | 0.02679986134
570.5 | 0.0765 | 0.04302472621
570 | 0.08499 | 0.06440057606
569.5 | 0.09416 | 0.08563812822
569 | 0.10341 | 0.1015710086
568.5 | 0.11208 | 0.1067944467
568 | 0.11968 | 0.1008717492
567.5 | 0.12601 | 0.08776538074
567 | 0.13126 | 0.07404675335
566.5 | 0.13591 | 0.06414429843
566 | 0.14055 | 0.06005905941
565.5 | 0.14577 | 0.06209728122
565 | 0.15206 | 0.06958244741
564.5 | 0.15979 | 0.08220759034
564 | 0.16918 | 0.1009562612
563.5 | 0.18034 | 0.1298865974
563 | 0.19321 | 0.1664725542
562.5 | 0.20762 | 0.2091087848
562 | 0.22328 | 0.2570007741
561.5 | 0.23983 | 0.3021812141
561 | 0.25693 | 0.3427407146
560.5 | 0.27436 | 0.3769485354
560 | 0.29209 | 0.4044925272
559.5 | 0.31029 | 0.4278972149
559 | 0.3293 | 0.450788945
558.5 | 0.34958 | 0.4745596647
558 | 0.37167 | 0.5020947456
557.5 | 0.39607 | 0.536711216
557 | 0.42326 | 0.5792854428
556.5 | 0.45359 | 0.6309213042
556 | 0.48733 | 0.6903265119
555.5 | 0.52466 | 0.7583625317
555 | 0.56568 | 0.8298585415
554.5 | 0.61045 | 0.9064273238
554 | 0.65905 | 0.9879380465
553.5 | 0.7116 | 1.072269797
553 | 0.76833 | 1.159700513
552.5 | 0.82955 | 1.255387545
552 | 0.89566 | 1.356630921
551.5 | 0.96716 | 1.465640545
551 | 1.04461 | 1.583803654
550.5 | 1.12857 | 1.711440802
550 | 1.21962 | 1.847191572
549.5 | 1.31858 | 1.99356544
549 | 1.4258 | 2.150008202
548.5 | 1.54182 | 2.318502426
548 | 1.66718 | 2.496561527
547.5 | 1.80239 | 2.687665701
547 | 1.94796 | 2.886832952
546.5 | 2.10436 | 3.095632792
546 | 2.27199 | 3.323107958
545.5 | 2.4512 | 3.554905891
545 | 2.64221 | 3.795755625
544.5 | 2.84518 | 4.055418491
544 | 3.06011 | 4.315364361
543.5 | 3.28689 | 4.584245205
543 | 3.52529 | 4.863185883
542.5 | 3.77492 | 5.143918037
542 | 4.03524 | 5.433914185
541.5 | 4.30559 | 5.728291512
541 | 4.58516 | 6.025101185
540.5 | 4.87301 | 6.324409485
540 | 5.16816 | 6.626895905
539.5 | 5.47014 | 6.927601814
539 | 5.77734 | 7.233068943
538.5 | 6.08875 | 7.534266472
538 | 6.40344 | 7.845124722
537.5 | 6.72054 | 8.150085449
537 | 7.0393 | 8.451330185
536.5 | 7.35908 | 8.765475273
536 | 7.67939 | 9.078188896
535.5 | 7.99993 | 9.382521629
535 | 8.32056 | 9.699336052
534.5 | 8.64136 | 10.01610279
534 | 8.96255 | 10.3304615
533.5 | 9.28445 | 10.65470314
533 | 9.60751 | 10.97896957
532.5 | 9.93221 | 11.31356525
532 | 10.25908 | 11.65190792
531.5 | 10.58867 | 11.99780655
531 | 10.92164 | 12.35124683
530.5 | 11.25863 | 12.71600723
530 | 11.60037 | 13.08662033
529.5 | 11.94811 | 13.46364307
529 | 12.30198 | 13.84484959
528.5 | 12.66258 | 14.24628067
528 | 13.03035 | 14.64540195
527.5 | 13.40563 | 15.04596806
527 | 13.78868 | 15.46986294
526.5 | 14.17968 | 15.88791943
526 | 14.57881 | 16.30895805
525.5 | 14.98621 | 16.75027084
525 | 15.40195 | 17.18724823
524.5 | 15.82603 | 17.6297493
524 | 16.25827 | 18.08169556
523.5 | 16.69834 | 18.53018951
523 | 17.14574 | 18.99246216
522.5 | 17.59988 | 19.44754028
522 | 18.06014 | 19.90555
521.5 | 18.52594 | 20.36461258
521 | 18.99675 | 20.81972694
520.5 | 19.47209 | 21.27258301
520 | 19.95145 | 21.72473907
519.5 | 20.43549 | 22.16404152
519 | 20.92232 | 22.61351395
518.5 | 21.41112 | 23.05033112
518 | 21.90107 | 23.48069572
517.5 | 22.39147 | 23.91938972
517 | 22.88179 | 24.34663391
516.5 | 23.37175 | 24.77497101
516 | 23.86126 | 25.20787048
515.5 | 24.35031 | 25.63344193
515 | 24.83886 | 26.07299995
514.5 | 25.3268 | 26.50808334
514 | 25.81389 | 26.93056679
513.5 | 26.2999 | 27.36036491
513 | 26.78476 | 27.78508759
512.5 | 27.26864 | 28.21405792
512 | 27.75199 | 28.64289284
511.5 | 28.2355 | 29.07262421
511 | 28.71989 | 29.51244736
510.5 | 29.20575 | 29.9531498
510 | 29.69341 | 30.3962822
509.5 | 30.18327 | 30.86385345
509 | 30.67487 | 31.32876778
508.5 | 31.16821 | 31.79399109
508 | 31.66353 | 32.2816124
507.5 | 32.16137 | 32.77288437
507 | 32.66246 | 33.27223587
506.5 | 33.16752 | 33.78684998
506 | 33.67701 | 34.30656052
505.5 | 34.19098 | 34.83861542
505 | 34.7091 | 35.37840652
504.5 | 35.23079 | 35.930233
504 | 35.75556 | 36.48991394
503.5 | 36.28316 | 37.05179214
503 | 36.81372 | 37.62693024
502.5 | 37.34759 | 38.20349121
502 | 37.8851 | 38.78581619
501.5 | 38.42627 | 39.39704895
501 | 38.9706 | 39.99786758
500.5 | 39.51718 | 40.60946274
500 | 40.06493 | 41.23508072
499.5 | 40.61354 | 41.85273361
499 | 41.16191 | 42.48097992
498.5 | 41.71017 | 43.11619568
498 | 42.25883 | 43.74318314
497.5 | 42.80836 | 44.37069702
497 | 43.35887 | 45.00600433
496.5 | 43.9099 | 45.63320923
496 | 44.46052 | 46.25951767
495.5 | 45.00972 | 46.88122177
495 | 45.55682 | 47.51588821
494.5 | 46.10178 | 48.14756393
494 | 46.64518 | 48.77375412
493.5 | 47.18792 | 49.41971588
493 | 47.73077 | 50.04480362
492.5 | 48.27402 | 50.66688538
492 | 48.81732 | 51.28289413
491.5 | 49.35996 | 51.87088394
491 | 49.9013 | 52.44811249
490.5 | 50.44114 | 53.06924057
490 | 50.97993 | 53.64110565
489.5 | 51.5184 | 54.20616913
489 | 52.05755 | 54.77189255
488.5 | 52.59782 | 55.31573868
488 | 53.13894 | 55.8486824
487.5 | 53.68011 | 56.38037872
487 | 54.22052 | 56.92195892
486.5 | 54.75972 | 57.43805695
486 | 55.29804 | 57.97890854
485.5 | 55.8363 | 58.51279068
485 | 56.37537 | 59.05770493
484.5 | 56.91559 | 59.58056641
484 | 57.45638 | 60.10929489
483.5 | 57.9964 | 60.61390686
483 | 58.53418 | 61.10823059
482.5 | 59.06874 | 61.60630035
482 | 59.60015 | 62.09300232
481.5 | 60.12934 | 62.57881546
481 | 60.65765 | 63.05181503
480.5 | 61.18597 | 63.51784515
480 | 61.71423 | 63.95698166
479.5 | 62.24032 | 64.39498138
479 | 62.76381 | 64.83441925
478.5 | 63.28374 | 65.2824707
478 | 63.8003 | 65.73583984
477.5 | 64.31482 | 66.21473694
477 | 64.82908 | 66.69727325
476.5 | 65.34444 | 67.19256592
476 | 65.86107 | 67.69303894
475.5 | 66.3779 | 68.17926025
475 | 66.89336 | 68.66723633
474.5 | 67.40634 | 69.16435242
474 | 67.91711 | 69.65651703
473.5 | 68.42724 | 70.14330292
473 | 68.93891 | 70.66946411
472.5 | 69.4538 | 71.20441437
472 | 69.97222 | 71.73697662
471.5 | 70.493 | 72.29459381
471 | 71.01431 | 72.83789063
470.5 | 71.53472 | 73.3902359
470 | 72.05417 | 73.93785095
469.5 | 72.56253 | 74.47956848
469 | 73.07436 | 75.03860474
468.5 | 73.59058 | 75.58823395
468 | 74.11026 | 76.14251709
467.5 | 74.63095 | 76.6926651
467 | 75.15018 | 77.22780609
466.5 | 75.66674 | 77.77542114
466 | 76.18118 | 78.31176758
465.5 | 76.69513 | 78.8769455
465 | 77.20985 | 79.42823029
464.5 | 77.72526 | 79.96969604
464 | 78.23975 | 80.53456879
463.5 | 78.75114 | 81.10269928
463 | 79.25781 | 81.63627625
462.5 | 79.75937 | 82.16590118
462 | 80.25642 | 82.70352173
461.5 | 80.74977 | 83.19070435
461 | 81.23969 | 83.69577789
460.5 | 81.72601 | 84.1729126
460 | 82.2086 | 84.64562225
459.5 | 82.68836 | 85.11432648
459 | 83.16537 | 85.57242584
458.5 | 83.64056 | 86.02984619
458 | 84.11409 | 86.47491455
457.5 | 84.58511 | 86.91791534
457 | 85.05227 | 87.37191772
456.5 | 85.51472 | 87.81026459
456 | 85.97307 | 88.25131226
455.5 | 86.42954 | 88.69450378
455 | 86.88722 | 89.12973022
454.5 | 87.34855 | 89.50819397
454 | 87.81409 | 89.9004364
453.5 | 88.28236 | 90.2866745
453 | 88.75066 | 90.66677856
452.5 | 89.21654 | 91.068367
452 | 89.67883 | 91.49357605
451.5 | 90.13779 | 91.91375732
451 | 90.59415 | 92.3277359
450.5 | 91.04812 | 92.75940704
450 | 91.49887 | 93.18035889
449.5 | 91.9469 | 93.55392456
449 | 92.38921 | 93.94078827
448.5 | 92.82557 | 94.31208038
448 | 93.25646 | 94.64128876
447.5 | 93.68149 | 94.97311401
447 | 94.09802 | 95.26873779
446.5 | 94.50126 | 95.52851105
446 | 94.88599 | 95.7607193
445.5 | 95.24903 | 96.00582886
445 | 95.59074 | 96.26439667
444.5 | 95.91438 | 96.49907684
444 | 96.22398 | 96.73458099
443.5 | 96.52176 | 96.96575165
443 | 96.80698 | 97.16732788
442.5 | 97.07646 | 97.30344391
442 | 97.3264 | 97.38313293
441.5 | 97.55405 | 97.44947815
441 | 97.75874 | 97.5375061
440.5 | 97.94178 | 97.66819
440 | 98.10596 | 97.82381439
439.5 | 98.26243 | 97.97022247
439 | 98.40662 | 98.11634827
438.5 | 98.54051 | 98.22325897
438 | 98.6643 | 98.27165985
437.5 | 98.77634 | 98.2956543
437 | 98.87453 | 98.27345276
436.5 | 98.95832 | 98.23486328
436 | 99.03001 | 98.15381622
435.5 | 99.09389 | 98.05801392
435 | 99.1536 | 97.98477936
434.5 | 99.20951 | 97.95898438
434 | 99.25856 | 98.01411438
433.5 | 99.29697 | 98.13575745
433 | 99.32387 | 98.23632813
432.5 | 99.34281 | 98.28798676
432 | 99.35962 | 98.23860168
431.5 | 99.37825 | 98.10276794
431 | 99.39811 | 97.93437195
430.5 | 99.41505 | 97.80677032
430 | 99.42527 | 97.75582886
429.5 | 99.42585 | 97.75756836
429 | 99.42361 | 97.83876801
428.5 | 99.42081 | 97.9743042
428 | 99.41605 | 98.1014328
427.5 | 99.40555 | 98.20849609
427 | 99.38754 | 98.24664307
426.5 | 99.36565 | 98.15724945
426 | 99.34743 | 97.94291687
425.5 | 99.33827 | 97.63175201
425 | 99.33598 | 97.33113098
424.5 | 99.33112 | 97.1113739
424 | 99.31334 | 97.08135223
423.5 | 99.27884 | 97.2035141
423 | 99.23254 | 97.40005493
422.5 | 99.18356 | 97.63819122
422 | 99.13818 | 97.77081299
421.5 | 99.09596 | 97.82176971
421 | 99.05122 | 97.84149933
420.5 | 98.99681 | 97.8086853
420 | 98.92675 | 97.73203278
419.5 | 98.83064 | 97.64313507
419 | 98.71194 | 97.50632477
418.5 | 98.57213 | 97.36656952
418 | 98.41801 | 97.30529785
417.5 | 98.25852 | 97.21866608
417 | 98.09776 | 97.12498474
416.5 | 97.93035 | 96.9924469
416 | 97.74534 | 96.82332611
415.5 | 97.53671 | 96.62161255
415 | 97.31062 | 96.49629974
414.5 | 97.08102 | 96.32847595
414 | 96.85709 | 96.14206696
413.5 | 96.63495 | 95.91400909
413 | 96.40304 | 95.67294312
412.5 | 96.15616 | 95.4162674
412 | 95.90326 | 95.24477386
411.5 | 95.65985 | 95.08290863
411 | 95.43284 | 94.91346741
410.5 | 95.21391 | 94.7207489
410 | 94.98907 | 94.44755554
409.5 | 94.73328 | 94.12902069
409 | 94.47402 | 93.7334671
408.5 | 94.22011 | 93.30271149
408 | 93.96756 | 92.83911133
407.5 | 93.70233 | 92.39579773
407 | 93.41602 | 92.04854584
406.5 | 93.11481 | 91.76222992
406 | 92.80937 | 91.42993927
405.5 | 92.49705 | 91.01504517
405 | 92.15865 | 90.47509766
404.5 | 91.77602 | 89.86186218
404 | 91.35073 | 89.22894287
403.5 | 90.90148 | 88.60380554
403 | 90.44199 | 87.88371277
402.5 | 89.96404 | 87.06829834
402 | 89.44428 | 86.10025787
401.5 | 88.86576 | 85.04304504
401 | 88.22968 | 83.96607208
400.5 | 87.54649 | 82.91555786
400 | 86.8196 | 81.8318634
399.5 | 85.98402 | 80.66812897
399 | 85.07447 | 79.38117981
398.5 | 84.07343 | 77.95883179
398 | 82.96448 | 76.34578705
397.5 | 81.73454 | 74.58639526
397 | 80.379 | 72.70980835
396.5 | 78.89998 | 70.69624329
396 | 77.29406 | 68.67402649
395.5 | 75.54459 | 66.57759094
395 | 73.63343 | 64.32019806
394.5 | 71.56173 | 62.06262589
394 | 69.35394 | 59.73052979
393.5 | 67.03909 | 57.29866028
393 | 64.63355 | 54.9276886
392.5 | 62.14619 | 52.52019119
392 | 59.59505 | 50.10835648
391.5 | 57.01082 | 47.75312805
391 | 54.42353 | 45.42583847
390.5 | 51.85248 | 43.12265015
390 | 49.31106 | 40.84767532
389.5 | 46.66491 | 38.60980988
389 | 44.08706 | 36.44194412
388.5 | 41.58461 | 34.26636887
388 | 39.1564 | 32.14101028
387.5 | 36.80205 | 30.09474182
387 | 34.52505 | 28.03156662
386.5 | 32.32684 | 26.04882431
386 | 30.2026 | 24.1317234
385.5 | 28.14585 | 22.20457268
385 | 26.1557 | 20.38372421
384.5 | 24.23761 | 18.64539909
384 | 22.39832 | 16.9670887
383.5 | 20.64233 | 15.41433907
383 | 18.97296 | 13.96330643
382.5 | 17.39502 | 12.60405159
382 | 15.91515 | 11.36308861
381.5 | 14.53936 | 10.22978973
381 | 13.2704 | 9.222836494
380.5 | 12.10737 | 8.309915543
380 | 11.04751 | 7.48720026
379.5 | 10.00436 | 6.764170647
379 | 9.07287 | 6.106987953
378.5 | 8.24521 | 5.533808708
378 | 7.51174 | 5.032435894
377.5 | 6.86256 | 4.574640274
377 | 6.28859 | 4.174655437
376.5 | 5.78117 | 3.826045275
376 | 5.33156 | 3.503508806
375.5 | 4.93132 | 3.216845512
375 | 4.57278 | 2.96145153
374.5 | 4.24897 | 2.720443726
374 | 3.95355 | 2.501894236
373.5 | 3.68082 | 2.29167676
373 | 3.42579 | 2.095966339
372.5 | 3.18419 | 1.909504414
372 | 2.95274 | 1.732045174
371.5 | 2.72919 | 1.562264323
371 | 2.51237 | 1.399484754
370.5 | 2.30217 | 1.248758078
370 | 2.09938 | 1.109233737
369.5 | 1.87496 | 0.9776020646
369 | 1.66593 | 0.859398365
368.5 | 1.47379 | 0.7518145442
368 | 1.29991 | 0.6529499292
367.5 | 1.14445 | 0.567425549
367 | 1.00656 | 0.4927978814
366.5 | 0.88562 | 0.42596367
366 | 0.7809 | 0.3690830767
365.5 | 0.69046 | 0.3203639686
365 | 0.61223 | 0.2781968713
364.5 | 0.54507 | 0.2419634461
364 | 0.48775 | 0.2100723535
363.5 | 0.4383 | 0.1824404299
363 | 0.39531 | 0.1580190659
362.5 | 0.35813 | 0.1373836547
362 | 0.32557 | 0.1184992343
361.5 | 0.29632 | 0.1018049568
361 | 0.26982 | 0.08627877384
360.5 | 0.24513 | 0.07134733349
360 | 0.22032 | 0.05629499629
359.5 | 0.18189 | 0.04220012203
359 | 0.13034 | 0.02989616245
358.5 | 0.07649 | 0.01919474453
358 | 0.03997 | 0.01176936738
357.5 | 0.02035 | 0.007267614361
357 | 0.0108 | 0.003927436192
356.5 | 0.0066 | 0.002753697569
356 | 0.00516 | 0.001678458066
355.5 | 0.00562 | 0.001775327488
355 | 0.00924 | 0.001397330663
354.5 | 0.0146 | 0.001005784608
354 | 0.00442 | 0.0007472048746
353.5 | 0.00121 | 0.0005213900586
353 | 0.00051 | 0.0002541139838
352.5 | 0.00031 | 0.0003820206621
352 | 0.00027 | 0.00035715173
351.5 | 0.00033 | 0.0001092592211
351 | 0.0006 | 0.0002300930937
350.5 | 0.00158 | 0.0005040725227
350 | 0.00223 | 9.141355986e-05
349.5 | 0.00059 | 0.0001396864536
349 | 0.00022 | 0.000113868773
348.5 | 0.00011 | 6.093512275e-05
348 | 6e-05 | 0.0003267285065
347.5 | 5e-05 | 5.061967749e-05
347 | 3e-05 | 0.0002006961295
346.5 | 2e-05 | 0.0003808107867
346 | 1e-05 | 0.0003084623313
345.5 | 0 | 0.0002381221566
345 | 0 | 2.939598562e-05
344.5 | 0 | 0.0002195759589
344 | 0 | 0.0001872515713
343.5 | 0 | 8.526416786e-05
343 | 0 | 0.0001650592749
342.5 | 0 | -0.0002201648313
342 | 0 | -0.0002104909508
341.5 | 0 | 0.000121929239
341 | 0 | -8.246906509e-05
340.5 | 0 | 8.659440937e-05
340 | 0 | 5.545795284e-05
339.5 | 0 | 0.0001769381197
339 | 0 | 0.0001025958991
338.5 | 0 | 5.631645035e-05
338 | 0 | 0.0001345132187
337.5 | 0 | 0.0001641962881
337 | 0 | -9.936815331e-05
336.5 | 0 | 0.0001468836563
336 | 0 | 0.0001146569048
335.5 | 0 | 0.0002133625967
335 | 0 | 0.0001285849576
334.5 | 0 | 5.30183097e-05
334 | 0 | -4.998639633e-05
333.5 | 0 | -7.319451106e-05
333 | 0 | -5.596365372e-05
332.5 | 0 | -0.0001193020435
332 | 0 | 4.350360905e-05
331.5 | 0 | -0.0001068651472
331 | 0 | 7.796433056e-05
330.5 | 0 | 0.0002022158296
330 | 0 | -1.055603025e-05
329.5 | 0 | 0.0001680458081
329 | 0 | -7.637205272e-05
328.5 | 0 | 0.000242382288
328 | 0 | -5.919249088e-05
327.5 | 0 | 0.0002036175574
327 | 0 | -2.385369226e-05
326.5 | 0 | 1.343082658e-05
326 | 0 | 0.0001684579474
325.5 | 0 | 9.359060641e-05
325 | 0 | 0.0001914352179
324.5 | 0 | 3.543069033e-05
324 | 0 | -5.020883691e-05
323.5 | 0 | -2.043134737e-05
323 | 0 | 0.0001266747277
322.5 | 0 | 9.678189235e-05
322 | 0 | 0.0001004630685
321.5 | 0 | 0.00016278564
321 | 0 | -1.625349796e-06
320.5 | 0 | 0.0002397010976
320 | 0 | 3.989995457e-05
319.5 | 0 | -0.0001357865694
319 | 0 | 2.997887532e-05
318.5 | 0 | 0.0001605317229
318 | 0 | 1.693557124e-06
317.5 | 0 | -1.417332351e-05
317 | 0 | 0.0001559796656
316.5 | 0 | 3.862204903e-05
316 | 0 | -9.220393258e-05
315.5 | 0 | 5.565219908e-06
315 | 0 | 9.201902867e-05
314.5 | 0 | 1.067799712e-05
314 | 0 | -9.517943545e-05
313.5 | 0 | 0.0002890435862
313 | 0 | 3.870404908e-05
312.5 | 0 | 9.683831013e-05
312 | 0 | -2.015151767e-05
311.5 | 0 | 0.0001299998985
311 | 0 | -8.94858822e-05
310.5 | 0 | 5.846970453e-05
310 | 0 | 0.0001350194507
309.5 | 0 | 9.524471534e-05
309 | 0 | 0.0002459738171
308.5 | 0 | 0.0002256466105
308 | 0 | 0.0001469186536
307.5 | 0 | 0.0002610903175
307 | 0 | 9.532633703e-05
306.5 | 0 | 4.249740959e-05
306 | 0 | 0.0001034963279
305.5 | 0 | 0.0001889643754
305 | 0 | 5.786041584e-05
304.5 | 0 | 0.0001477040205
304 | 0 | 9.644091188e-05
303.5 | 0 | -2.511413913e-05
303 | 0 | 0.0001193219068
302.5 | 0 | 7.372396067e-05
302 | 0 | 1.747544229e-05
301.5 | 0 | 6.339389802e-05
301 | 0 | -2.213894913e-05
300.5 | 0 | 0.0002405715641
300 | 0 | -4.615401849e-05