## Ic filter
T% at AOI 0 deg
Wavelength[nm] | Design | Actual
1100 | 0.01253 | 0.02158634551
1099.5 | 0.01236 | 0.02252114564
1099 | 0.0122 | 0.02166933008
1098.5 | 0.01205 | 0.02226646245
1098 | 0.01191 | 0.02197985351
1097.5 | 0.01178 | 0.02195414715
1097 | 0.01166 | 0.02042480558
1096.5 | 0.01154 | 0.02111645788
1096 | 0.01143 | 0.0204371158
1095.5 | 0.01133 | 0.02144389041
1095 | 0.01123 | 0.02003442869
1094.5 | 0.01115 | 0.02086224779
1094 | 0.01106 | 0.01930622011
1093.5 | 0.01099 | 0.01989043877
1093 | 0.01093 | 0.01944665797
1092.5 | 0.01087 | 0.01893035881
1092 | 0.01081 | 0.02006903477
1091.5 | 0.01077 | 0.01906433702
1091 | 0.01073 | 0.01966541819
1090.5 | 0.01069 | 0.01924478635
1090 | 0.01066 | 0.01976621337
1089.5 | 0.01064 | 0.0186237637
1089 | 0.01063 | 0.01882254891
1088.5 | 0.01062 | 0.01907897741
1088 | 0.01062 | 0.01960043423
1087.5 | 0.01062 | 0.01987462118
1087 | 0.01064 | 0.02013621852
1086.5 | 0.01065 | 0.01930662058
1086 | 0.01068 | 0.01964810677
1085.5 | 0.01071 | 0.01938890293
1085 | 0.01075 | 0.02048450336
1084.5 | 0.01079 | 0.01919876598
1084 | 0.01084 | 0.02045454644
1083.5 | 0.0109 | 0.019522205
1083 | 0.01097 | 0.01973594539
1082.5 | 0.01104 | 0.01936590672
1082 | 0.01112 | 0.02086721733
1081.5 | 0.01121 | 0.02132843062
1081 | 0.01131 | 0.0210881196
1080.5 | 0.01142 | 0.02056729048
1080 | 0.01153 | 0.02128266729
1079.5 | 0.01165 | 0.02059895545
1079 | 0.01178 | 0.02107118815
1078.5 | 0.01192 | 0.02197851241
1078 | 0.01207 | 0.02272817492
1077.5 | 0.01223 | 0.02244689874
1077 | 0.0124 | 0.02314293943
1076.5 | 0.01258 | 0.02325917035
1076 | 0.01277 | 0.02375032194
1075.5 | 0.01297 | 0.0250514131
1075 | 0.01318 | 0.02372058667
1074.5 | 0.01341 | 0.02555651031
1074 | 0.01364 | 0.02491988428
1073.5 | 0.01389 | 0.02615039982
1073 | 0.01415 | 0.0246313177
1072.5 | 0.01442 | 0.02618047595
1072 | 0.0147 | 0.02687124349
1071.5 | 0.015 | 0.02794873342
1071 | 0.01531 | 0.02771554887
1070.5 | 0.01563 | 0.02976406552
1070 | 0.01596 | 0.02804588526
1069.5 | 0.01631 | 0.02895919979
1069 | 0.01667 | 0.02954762243
1068.5 | 0.01704 | 0.02986202016
1068 | 0.01742 | 0.03161291033
1067.5 | 0.01781 | 0.03194285557
1067 | 0.0182 | 0.03148977458
1066.5 | 0.01861 | 0.03207317367
1066 | 0.01902 | 0.03368212655
1065.5 | 0.01943 | 0.03353284672
1065 | 0.01984 | 0.03397936001
1064.5 | 0.02025 | 0.03495357558
1064 | 0.02065 | 0.03536331281
1063.5 | 0.02105 | 0.03520706296
1063 | 0.02143 | 0.03463124111
1062.5 | 0.0218 | 0.03515698016
1062 | 0.02214 | 0.03538408503
1061.5 | 0.02246 | 0.03568257019
1061 | 0.02274 | 0.03502778336
1060.5 | 0.02299 | 0.03601230681
1060 | 0.0232 | 0.03553734347
1059.5 | 0.02337 | 0.03460743651
1059 | 0.02348 | 0.03302699327
1058.5 | 0.02354 | 0.03380590305
1058 | 0.02355 | 0.03297448903
1057.5 | 0.0235 | 0.03258679435
1057 | 0.02339 | 0.03267423064
1056.5 | 0.02322 | 0.03110212646
1056 | 0.02299 | 0.0305030793
1055.5 | 0.02271 | 0.02946934849
1055 | 0.02238 | 0.0293734055
1054.5 | 0.02199 | 0.02905357629
1054 | 0.02156 | 0.02742552012
1053.5 | 0.02109 | 0.02662776038
1053 | 0.02059 | 0.0266378168
1052.5 | 0.02006 | 0.02500347979
1052 | 0.0195 | 0.02441031113
1051.5 | 0.01893 | 0.02190257236
1051 | 0.01834 | 0.02180875279
1050.5 | 0.01774 | 0.0206604749
1050 | 0.01714 | 0.01992277242
1049.5 | 0.01654 | 0.0197091382
1049 | 0.01595 | 0.01636424288
1048.5 | 0.01536 | 0.01777848601
1048 | 0.01479 | 0.01773624308
1047.5 | 0.01423 | 0.01766010188
1047 | 0.01368 | 0.01753056794
1046.5 | 0.01315 | 0.01620183885
1046 | 0.01264 | 0.01450621616
1045.5 | 0.01214 | 0.01398387086
1045 | 0.01166 | 0.0149672702
1044.5 | 0.01121 | 0.01394294854
1044 | 0.01077 | 0.01335386187
1043.5 | 0.01035 | 0.01160989888
1043 | 0.00995 | 0.01256045327
1042.5 | 0.00956 | 0.01034992933
1042 | 0.0092 | 0.0102414228
1041.5 | 0.00885 | 0.0103118578
1041 | 0.00852 | 0.0100160474
1040.5 | 0.00821 | 0.01104014553
1040 | 0.00791 | 0.01145638619
1039.5 | 0.00762 | 0.01136509888
1039 | 0.00735 | 0.007830009796
1038.5 | 0.00709 | 0.009385058656
1038 | 0.00685 | 0.008544445038
1037.5 | 0.00662 | 0.00945649948
1037 | 0.0064 | 0.009417475201
1036.5 | 0.00619 | 0.008403760381
1036 | 0.00599 | 0.006921633612
1035.5 | 0.0058 | 0.006514060777
1035 | 0.00562 | 0.007184186485
1034.5 | 0.00545 | 0.007907526568
1034 | 0.00529 | 0.006072256248
1033.5 | 0.00513 | 0.006537224632
1033 | 0.00499 | 0.007591486908
1032.5 | 0.00485 | 0.007754765917
1032 | 0.00472 | 0.007819821127
1031.5 | 0.00459 | 0.006873429287
1031 | 0.00447 | 0.00707825087
1030.5 | 0.00436 | 0.006611871533
1030 | 0.00425 | 0.005435528699
1029.5 | 0.00414 | 0.00445258664
1029 | 0.00405 | 0.00688286731
1028.5 | 0.00395 | 0.004273429513
1028 | 0.00386 | 0.006757446565
1027.5 | 0.00378 | 0.004751617089
1027 | 0.0037 | 0.004977472126
1026.5 | 0.00362 | 0.005723007489
1026 | 0.00355 | 0.00532013597
1025.5 | 0.00348 | 0.003433658974
1025 | 0.00341 | 0.004967930727
1024.5 | 0.00335 | 0.006011137739
1024 | 0.00329 | 0.005517144222
1023.5 | 0.00323 | 0.005872726906
1023 | 0.00318 | 0.004172893241
1022.5 | 0.00313 | 0.005544160958
1022 | 0.00308 | 0.003818505444
1021.5 | 0.00303 | 0.004244717769
1021 | 0.00299 | 0.004541044123
1020.5 | 0.00294 | 0.004333109129
1020 | 0.0029 | 0.003878778545
1019.5 | 0.00287 | 0.00350318104
1019 | 0.00283 | 0.003555386793
1018.5 | 0.0028 | 0.005453588441
1018 | 0.00276 | 0.004910058342
1017.5 | 0.00273 | 0.004357612692
1017 | 0.0027 | 0.003009092063
1016.5 | 0.00268 | 0.004677984398
1016 | 0.00265 | 0.004849294666
1015.5 | 0.00263 | 0.004082896281
1015 | 0.0026 | 0.003393002087
1014.5 | 0.00258 | 0.00504624797
1014 | 0.00256 | 0.005207177717
1013.5 | 0.00255 | 0.004415849224
1013 | 0.00253 | 0.003109588986
1012.5 | 0.00251 | 0.00454081269
1012 | 0.0025 | 0.003322239732
1011.5 | 0.00249 | 0.003555213334
1011 | 0.00247 | 0.003603586927
1010.5 | 0.00246 | 0.003454857972
1010 | 0.00245 | 0.005226733629
1009.5 | 0.00244 | 0.005274496507
1009 | 0.00244 | 0.003026601858
1008.5 | 0.00243 | 0.003377208021
1008 | 0.00243 | 0.003514971118
1007.5 | 0.00242 | 0.002974995878
1007 | 0.00242 | 0.003750127042
1006.5 | 0.00242 | 0.004968978465
1006 | 0.00241 | 0.004023084883
1005.5 | 0.00241 | 0.002417489421
1005 | 0.00242 | 0.004313646816
1004.5 | 0.00242 | 0.003482697764
1004 | 0.00242 | 0.004717065021
1003.5 | 0.00242 | 0.003714997321
1003 | 0.00243 | 0.005038868636
1002.5 | 0.00243 | 0.004320752807
1002 | 0.00244 | 0.003629849292
1001.5 | 0.00245 | 0.004629400559
1001 | 0.00246 | 0.004696204793
1000.5 | 0.00247 | 0.004511459731
1000 | 0.00248 | 0.003521705279
999.5 | 0.00249 | 0.004897576757
999 | 0.0025 | 0.003118404187
998.5 | 0.00252 | 0.00348815741
998 | 0.00253 | 0.003810187569
997.5 | 0.00255 | 0.002842684975
997 | 0.00256 | 0.004735433497
996.5 | 0.00258 | 0.004271106329
996 | 0.0026 | 0.005261887331
995.5 | 0.00262 | 0.003600404365
995 | 0.00264 | 0.004934277385
994.5 | 0.00266 | 0.004305465147
994 | 0.00268 | 0.005467202514
993.5 | 0.0027 | 0.005419210531
993 | 0.00273 | 0.004195216578
992.5 | 0.00275 | 0.005292256828
992 | 0.00278 | 0.0044172341
991.5 | 0.00281 | 0.005386597477
991 | 0.00284 | 0.00404305663
990.5 | 0.00287 | 0.004773224704
990 | 0.0029 | 0.004849241581
989.5 | 0.00293 | 0.005095802713
989 | 0.00296 | 0.004460539669
988.5 | 0.003 | 0.005075839348
988 | 0.00304 | 0.005073530599
987.5 | 0.00307 | 0.004642900079
987 | 0.00311 | 0.004863588605
986.5 | 0.00315 | 0.003172185738
986 | 0.00319 | 0.004514326341
985.5 | 0.00323 | 0.005870667752
985 | 0.00328 | 0.006885946728
984.5 | 0.00332 | 0.005732490681
984 | 0.00337 | 0.00501623936
983.5 | 0.00342 | 0.005674168002
983 | 0.00347 | 0.005685438868
982.5 | 0.00352 | 0.00451969495
982 | 0.00357 | 0.005205028225
981.5 | 0.00363 | 0.005999125075
981 | 0.00368 | 0.00671978062
980.5 | 0.00374 | 0.005060666706
980 | 0.0038 | 0.005354854744
979.5 | 0.00386 | 0.005513194483
979 | 0.00392 | 0.007023922633
978.5 | 0.00399 | 0.005747925956
978 | 0.00406 | 0.007427560166
977.5 | 0.00412 | 0.005212109536
977 | 0.00419 | 0.007806032896
976.5 | 0.00427 | 0.007617836818
976 | 0.00434 | 0.006168332882
975.5 | 0.00442 | 0.005078373477
975 | 0.0045 | 0.0069330642
974.5 | 0.00458 | 0.007189311087
974 | 0.00466 | 0.007814456709
973.5 | 0.00475 | 0.006854287349
973 | 0.00484 | 0.007063196041
972.5 | 0.00493 | 0.006713950075
972 | 0.00502 | 0.00638931524
971.5 | 0.00512 | 0.007235490717
971 | 0.00522 | 0.007828784175
970.5 | 0.00532 | 0.008486694656
970 | 0.00543 | 0.007743238006
969.5 | 0.00554 | 0.008649873547
969 | 0.00565 | 0.008298011497
968.5 | 0.00577 | 0.007913945243
968 | 0.00589 | 0.007837856188
967.5 | 0.00601 | 0.009298652411
967 | 0.00614 | 0.006872544531
966.5 | 0.00627 | 0.007359316107
966 | 0.0064 | 0.009514420293
965.5 | 0.00654 | 0.009098221548
965 | 0.00669 | 0.008203075267
964.5 | 0.00684 | 0.00945568271
964 | 0.00699 | 0.01067581587
963.5 | 0.00715 | 0.009710456245
963 | 0.00732 | 0.01003728807
962.5 | 0.00749 | 0.01089354232
962 | 0.00766 | 0.01073032804
961.5 | 0.00785 | 0.009545587935
961 | 0.00804 | 0.01135166548
960.5 | 0.00823 | 0.01089312881
960 | 0.00844 | 0.01159754209
959.5 | 0.00865 | 0.0115037756
959 | 0.00887 | 0.01203471515
958.5 | 0.0091 | 0.01160879061
958 | 0.00933 | 0.01174845453
957.5 | 0.00958 | 0.01204656623
957 | 0.00984 | 0.01178446319
956.5 | 0.0101 | 0.01294899732
956 | 0.01038 | 0.01403493062
955.5 | 0.01067 | 0.01461501233
955 | 0.01097 | 0.01369591802
954.5 | 0.01128 | 0.01522124838
954 | 0.01161 | 0.01556409243
953.5 | 0.01195 | 0.01524943952
953 | 0.01231 | 0.01570576616
952.5 | 0.01268 | 0.01513105258
952 | 0.01307 | 0.01695556939
951.5 | 0.01347 | 0.01717326418
951 | 0.0139 | 0.01846723072
950.5 | 0.01434 | 0.01942471787
950 | 0.01481 | 0.0189514067
949.5 | 0.0153 | 0.01932599768
949 | 0.01581 | 0.02007266507
948.5 | 0.01635 | 0.02123415843
948 | 0.01692 | 0.02114271559
947.5 | 0.01751 | 0.02137513272
947 | 0.01814 | 0.02372934856
946.5 | 0.01879 | 0.02337025478
946 | 0.01949 | 0.0257786978
945.5 | 0.02022 | 0.02594784088
945 | 0.02098 | 0.02565684542
944.5 | 0.02179 | 0.02705214918
944 | 0.02265 | 0.02913052216
943.5 | 0.02355 | 0.02987927943
943 | 0.02451 | 0.0315967612
942.5 | 0.02552 | 0.03233222291
942 | 0.02658 | 0.03314331919
941.5 | 0.02772 | 0.03640591726
941 | 0.02891 | 0.03638551012
940.5 | 0.03019 | 0.03898650035
940 | 0.03153 | 0.0400451459
939.5 | 0.03297 | 0.04190876335
939 | 0.03449 | 0.04405570403
938.5 | 0.03611 | 0.04587555677
938 | 0.03783 | 0.04886965081
937.5 | 0.03967 | 0.05149099603
937 | 0.04163 | 0.05480143428
936.5 | 0.04372 | 0.0551664494
936 | 0.04595 | 0.05813313276
935.5 | 0.04833 | 0.06222593412
935 | 0.05088 | 0.06477038562
934.5 | 0.05361 | 0.06900306046
934 | 0.05653 | 0.07241904736
933.5 | 0.05967 | 0.07656683028
933 | 0.06303 | 0.08184122294
932.5 | 0.06665 | 0.08617042005
932 | 0.07053 | 0.09159526974
931.5 | 0.07472 | 0.0965494141
931 | 0.07922 | 0.1019232348
930.5 | 0.08408 | 0.1079993695
930 | 0.08933 | 0.1156390086
929.5 | 0.095 | 0.1234432533
929 | 0.10113 | 0.1306246966
928.5 | 0.10777 | 0.1393367052
928 | 0.11497 | 0.1482144147
927.5 | 0.12278 | 0.159461081
927 | 0.13126 | 0.1697351336
926.5 | 0.14048 | 0.180330798
926 | 0.15051 | 0.1950021237
925.5 | 0.16145 | 0.2093637884
925 | 0.17337 | 0.2255878448
924.5 | 0.1864 | 0.2419172376
924 | 0.20064 | 0.2614958286
923.5 | 0.21624 | 0.2812082469
923 | 0.23332 | 0.3044147789
922.5 | 0.25207 | 0.3273208737
922 | 0.27266 | 0.3530862629
921.5 | 0.29531 | 0.3829668462
921 | 0.32026 | 0.4163309932
920.5 | 0.34775 | 0.4499567747
920 | 0.3781 | 0.488550365
919.5 | 0.41166 | 0.5331112742
919 | 0.44878 | 0.5789046884
918.5 | 0.4899 | 0.6318567991
918 | 0.53551 | 0.689732492
917.5 | 0.58615 | 0.7538589835
917 | 0.64243 | 0.8258400559
916.5 | 0.70506 | 0.9034731388
916 | 0.77482 | 0.9894708991
915.5 | 0.85259 | 1.084665418
915 | 0.93937 | 1.193689585
914.5 | 1.03629 | 1.311737061
914 | 1.14459 | 1.440102458
913.5 | 1.26568 | 1.587832332
913 | 1.40114 | 1.747765541
912.5 | 1.5527 | 1.920799494
912 | 1.72228 | 2.119900942
911.5 | 1.912 | 2.341871977
911 | 2.12415 | 2.575897932
910.5 | 2.36122 | 2.842024803
910 | 2.62584 | 3.1335783
909.5 | 2.92108 | 3.44292593
909 | 3.24958 | 3.798875332
908.5 | 3.61424 | 4.1874156
908 | 4.01789 | 4.589984417
907.5 | 4.46319 | 5.043166637
907 | 4.95248 | 5.530978203
906.5 | 5.48762 | 6.038407803
906 | 6.06984 | 6.597164154
905.5 | 6.69955 | 7.197569847
905 | 7.37618 | 7.822142601
904.5 | 8.09806 | 8.472439766
904 | 8.86233 | 9.16827774
903.5 | 9.66494 | 9.876301765
903 | 10.50076 | 10.60834122
902.5 | 11.36373 | 11.38617039
902 | 12.24714 | 12.16937256
901.5 | 13.14403 | 12.95094204
901 | 14.04747 | 13.75156021
900.5 | 14.95106 | 14.56663418
900 | 15.84917 | 15.35297012
899.5 | 16.73724 | 16.10232353
899 | 17.61209 | 16.96346092
898.5 | 18.47183 | 17.81707191
898 | 19.31593 | 18.6090889
897.5 | 20.14508 | 19.37564659
897 | 20.96103 | 20.14578056
896.5 | 21.76641 | 20.9081707
896 | 22.56453 | 21.74019623
895.5 | 23.35911 | 22.5922451
895 | 24.15416 | 23.34292793
894.5 | 24.95377 | 24.23407173
894 | 25.76195 | 25.20304298
893.5 | 26.58254 | 25.83994293
893 | 27.41914 | 26.64650154
892.5 | 28.27496 | 27.59264183
892 | 29.15284 | 28.58820343
891.5 | 30.05515 | 29.28162193
891 | 30.9838 | 30.07155418
890.5 | 31.9402 | 31.07681656
890 | 32.92523 | 32.05779266
889.5 | 33.94054 | 33.09461594
889 | 34.98473 | 33.84498215
888.5 | 36.05704 | 35.04069519
888 | 37.15625 | 35.90912628
887.5 | 38.28058 | 36.9103508
887 | 39.42778 | 37.89802933
886.5 | 40.59517 | 38.9229393
886 | 41.77966 | 39.90343094
885.5 | 42.97782 | 40.97074127
885 | 44.18597 | 42.03723907
884.5 | 45.40027 | 43.05690384
884 | 46.61674 | 43.9535675
883.5 | 47.83144 | 45.0891304
883 | 49.0405 | 46.26296997
882.5 | 50.24026 | 47.23532867
882 | 51.42731 | 48.20148468
881.5 | 52.5986 | 49.40689468
881 | 53.75148 | 50.42828369
880.5 | 54.88374 | 51.52397156
880 | 55.99368 | 52.54586411
879.5 | 57.07964 | 53.61518097
879 | 58.14132 | 54.62245941
878.5 | 59.17846 | 55.8696022
878 | 60.19124 | 56.83349228
877.5 | 61.18023 | 58.03266144
877 | 62.14632 | 58.93975067
876.5 | 63.09065 | 60.15499115
876 | 64.01456 | 61.08054352
875.5 | 64.91948 | 62.16090393
875 | 65.80693 | 63.26978302
874.5 | 66.6784 | 64.24211884
874 | 67.53531 | 65.39083099
873.5 | 68.37895 | 66.54558563
873 | 69.21045 | 67.47993469
872.5 | 70.03074 | 68.40683746
872 | 70.84052 | 69.65335846
871.5 | 71.64022 | 70.67090607
871 | 72.43006 | 71.71951294
870.5 | 73.20996 | 72.77156067
870 | 73.9796 | 73.58705139
869.5 | 74.73898 | 74.53827667
869 | 75.48679 | 75.5230484
868.5 | 76.22204 | 76.37240601
868 | 76.94363 | 77.28210449
867.5 | 77.65029 | 78.24068451
867 | 78.34072 | 78.89247894
866.5 | 79.01355 | 79.80767822
866 | 79.66743 | 80.55620575
865.5 | 80.30103 | 81.26225281
865 | 80.91313 | 81.89547729
864.5 | 81.50266 | 82.66117096
864 | 82.06865 | 83.09480286
863.5 | 82.6104 | 83.81272888
863 | 83.12737 | 84.14340973
862.5 | 83.61927 | 84.78388214
862 | 84.08607 | 85.30991364
861.5 | 84.52798 | 85.67698669
861 | 84.94547 | 86.12219238
860.5 | 85.33926 | 86.51158142
860 | 85.71024 | 86.81323242
859.5 | 86.05997 | 87.16592407
859 | 86.38934 | 87.42819214
858.5 | 86.69983 | 87.67884064
858 | 86.99305 | 88.02168274
857.5 | 87.27069 | 88.24464417
857 | 87.53452 | 88.54486847
856.5 | 87.78631 | 88.68694305
856 | 88.02785 | 88.91226196
855.5 | 88.26088 | 89.23918915
855 | 88.48709 | 89.41850281
854.5 | 88.70805 | 89.61564636
854 | 88.92526 | 89.87361145
853.5 | 89.14006 | 90.07787323
853 | 89.35366 | 90.33951569
852.5 | 89.56712 | 90.54036713
852 | 89.78129 | 90.73929596
851.5 | 89.99693 | 90.98020935
851 | 90.21455 | 91.19758606
850.5 | 90.43456 | 91.41862488
850 | 90.65714 | 91.65811157
849.5 | 90.88239 | 91.89025879
849 | 91.11017 | 92.06916809
848.5 | 91.34027 | 92.27754211
848 | 91.57235 | 92.56528473
847.5 | 91.80595 | 92.75288391
847 | 92.04053 | 92.92781067
846.5 | 92.27548 | 93.16802979
846 | 92.51012 | 93.30443573
845.5 | 92.74375 | 93.52253723
845 | 92.97565 | 93.79130554
844.5 | 93.20507 | 93.91098785
844 | 93.43132 | 94.03284454
843.5 | 93.6537 | 94.21167755
843 | 93.87159 | 94.40264893
842.5 | 94.0844 | 94.56731415
842 | 94.2916 | 94.67273712
841.5 | 94.49277 | 94.7905426
841 | 94.68755 | 94.90522003
840.5 | 94.87566 | 95.03237915
840 | 95.05694 | 95.12274933
839.5 | 95.23152 | 95.20917511
839 | 95.39914 | 95.38861847
838.5 | 95.55988 | 95.47782135
838 | 95.71387 | 95.53153229
837.5 | 95.86136 | 95.61676025
837 | 96.00261 | 95.72583771
836.5 | 96.13795 | 95.78166962
836 | 96.26777 | 95.84161377
835.5 | 96.39246 | 95.89971161
835 | 96.51245 | 95.99791718
834.5 | 96.62815 | 96.08216095
834 | 96.74 | 96.16588593
833.5 | 96.84839 | 96.18901825
833 | 96.95375 | 96.3368988
832.5 | 97.05641 | 96.40707397
832 | 97.15673 | 96.48188782
831.5 | 97.25497 | 96.59590912
831 | 97.35139 | 96.66677856
830.5 | 97.44621 | 96.75493622
830 | 97.53955 | 96.86478424
829.5 | 97.63161 | 96.9499588
829 | 97.72237 | 97.05111694
828.5 | 97.81184 | 97.14478302
828 | 97.90002 | 97.25016022
827.5 | 97.98683 | 97.36126709
827 | 98.0722 | 97.44421387
826.5 | 98.15604 | 97.61936951
826 | 98.23819 | 97.69343567
825.5 | 98.31853 | 97.77114105
825 | 98.39693 | 97.88062286
824.5 | 98.47323 | 98.02850342
824 | 98.54732 | 98.08289337
823.5 | 98.61906 | 98.18615723
823 | 98.68835 | 98.31257629
822.5 | 98.75513 | 98.39875793
822 | 98.81934 | 98.47675323
821.5 | 98.88092 | 98.58786011
821 | 98.93989 | 98.65710449
820.5 | 98.99627 | 98.70293427
820 | 99.05011 | 98.76701355
819.5 | 99.10153 | 98.91352844
819 | 99.15059 | 98.94898224
818.5 | 99.1974 | 99.04102325
818 | 99.2421 | 99.04990387
817.5 | 99.28484 | 99.09316254
817 | 99.32577 | 99.1510849
816.5 | 99.36506 | 99.21549225
816 | 99.40283 | 99.27529907
815.5 | 99.43926 | 99.30456543
815 | 99.47448 | 99.29988098
814.5 | 99.50859 | 99.33627319
814 | 99.5417 | 99.32328033
813.5 | 99.57388 | 99.40167236
813 | 99.60519 | 99.42554474
812.5 | 99.63563 | 99.4548111
812 | 99.66522 | 99.42695618
811.5 | 99.69391 | 99.44747925
811 | 99.72166 | 99.44780731
810.5 | 99.74837 | 99.43856812
810 | 99.77395 | 99.48603821
809.5 | 99.79829 | 99.45470428
809 | 99.82124 | 99.47766876
808.5 | 99.84262 | 99.4577179
808 | 99.86228 | 99.45089722
807.5 | 99.88007 | 99.45075226
807 | 99.89582 | 99.4786911
806.5 | 99.90939 | 99.43157196
806 | 99.92065 | 99.42183685
805.5 | 99.9295 | 99.37289429
805 | 99.93582 | 99.3755722
804.5 | 99.93957 | 99.38278198
804 | 99.9407 | 99.34374237
803.5 | 99.93922 | 99.33402252
803 | 99.93515 | 99.36502075
802.5 | 99.92855 | 99.31266785
802 | 99.91953 | 99.2614975
801.5 | 99.90819 | 99.23854065
801 | 99.8947 | 99.26548767
800.5 | 99.87923 | 99.22110748
800 | 99.86199 | 99.19296265
799.5 | 99.84318 | 99.17914581
799 | 99.82304 | 99.15454102
798.5 | 99.80183 | 99.12393188
798 | 99.77977 | 99.08187866
797.5 | 99.75712 | 99.10099792
797 | 99.73409 | 99.04947662
796.5 | 99.71091 | 99.02926636
796 | 99.68778 | 99.03517914
795.5 | 99.66488 | 99.0083313
795 | 99.64236 | 99.02381897
794.5 | 99.62035 | 99.00452423
794 | 99.59894 | 98.945961
793.5 | 99.57819 | 98.99264526
793 | 99.55813 | 98.9433136
792.5 | 99.53876 | 98.95339203
792 | 99.52004 | 98.92453003
791.5 | 99.50194 | 98.93358612
791 | 99.48434 | 98.91693878
790.5 | 99.46714 | 98.86497498
790 | 99.45022 | 98.91060638
789.5 | 99.43341 | 98.91015625
789 | 99.41659 | 98.88089752
788.5 | 99.3996 | 98.89025879
788 | 99.3823 | 98.8632431
787.5 | 99.36452 | 98.89089966
787 | 99.34613 | 98.87486267
786.5 | 99.32701 | 98.84420013
786 | 99.30704 | 98.85881805
785.5 | 99.28612 | 98.86009979
785 | 99.26419 | 98.87419891
784.5 | 99.24121 | 98.82871246
784 | 99.21713 | 98.8015976
783.5 | 99.19197 | 98.81437683
783 | 99.16573 | 98.81239319
782.5 | 99.13846 | 98.7701416
782 | 99.11019 | 98.77584839
781.5 | 99.08101 | 98.76056671
781 | 99.05099 | 98.74907684
780.5 | 99.02021 | 98.74187469
780 | 98.98874 | 98.72496033
779.5 | 98.95664 | 98.73079681
779 | 98.92403 | 98.67865753
778.5 | 98.89095 | 98.70053864
778 | 98.85747 | 98.65544128
777.5 | 98.82362 | 98.63961792
777 | 98.78941 | 98.60646057
776.5 | 98.75484 | 98.62091064
776 | 98.71986 | 98.56962585
775.5 | 98.68443 | 98.56510162
775 | 98.64847 | 98.53684998
774.5 | 98.61186 | 98.52209473
774 | 98.57449 | 98.48374939
773.5 | 98.53619 | 98.4593811
773 | 98.4968 | 98.45608521
772.5 | 98.45612 | 98.41970062
772 | 98.41397 | 98.4019928
771.5 | 98.37012 | 98.36790466
771 | 98.32433 | 98.35270691
770.5 | 98.27636 | 98.33135986
770 | 98.22595 | 98.28137207
769.5 | 98.17278 | 98.26754761
769 | 98.11664 | 98.20942688
768.5 | 98.05723 | 98.20610046
768 | 97.99427 | 98.15380859
767.5 | 97.92744 | 98.12995148
767 | 97.85645 | 98.07315826
766.5 | 97.78095 | 98.02709198
766 | 97.70059 | 98.02304077
765.5 | 97.61502 | 97.93373108
765 | 97.52384 | 97.8808136
764.5 | 97.42664 | 97.82495117
764 | 97.323 | 97.72309875
763.5 | 97.21248 | 97.69103241
763 | 97.09462 | 97.61749268
762.5 | 96.96893 | 97.51345062
762 | 96.83495 | 97.41212463
761.5 | 96.69218 | 97.29189301
761 | 96.54012 | 97.19029999
760.5 | 96.37832 | 97.04206848
760 | 96.20631 | 96.89907837
759.5 | 96.02345 | 96.76963806
759 | 95.82952 | 96.57923126
758.5 | 95.6242 | 96.4281311
758 | 95.40717 | 96.22707367
757.5 | 95.17821 | 95.98008728
757 | 94.93714 | 95.77662659
756.5 | 94.68386 | 95.53420258
756 | 94.41834 | 95.29156494
755.5 | 94.14059 | 95.03412628
755 | 93.85068 | 94.72923279
754.5 | 93.54871 | 94.45114136
754 | 93.23484 | 94.14862823
753.5 | 92.90919 | 93.82663727
753 | 92.5719 | 93.47679138
752.5 | 92.22305 | 93.14167786
752 | 91.86266 | 92.78552246
751.5 | 91.49066 | 92.35919952
751 | 91.10689 | 91.9967804
750.5 | 90.71102 | 91.57380676
750 | 90.30257 | 91.15872955
749.5 | 89.88031 | 90.70632172
749 | 89.44395 | 90.22363281
748.5 | 88.99245 | 89.72872925
748 | 88.52458 | 89.18963623
747.5 | 88.03895 | 88.66485596
747 | 87.53399 | 88.10630035
746.5 | 87.00803 | 87.50147247
746 | 86.45934 | 86.86824799
745.5 | 85.88611 | 86.215271
745 | 85.28662 | 85.49604034
744.5 | 84.65919 | 84.77650452
744 | 84.00236 | 84.02394104
743.5 | 83.31483 | 83.2197876
743 | 82.59563 | 82.38973236
742.5 | 81.84412 | 81.5456543
742 | 81.06005 | 80.66617584
741.5 | 80.24355 | 79.74836731
741 | 79.3952 | 78.79489899
740.5 | 78.51597 | 77.84152985
740 | 77.60721 | 76.86558533
739.5 | 76.6691 | 75.86616516
739 | 75.70489 | 74.86798859
738.5 | 74.71664 | 73.82290649
738 | 73.70652 | 72.79409027
737.5 | 72.67656 | 71.74259186
737 | 71.62865 | 70.69648743
736.5 | 70.56434 | 69.63674927
736 | 69.48478 | 68.57815552
735.5 | 68.39059 | 67.47753143
735 | 67.28176 | 66.35588074
734.5 | 66.15768 | 65.23792267
734 | 65.01704 | 64.05128479
733.5 | 63.85784 | 62.8532486
733 | 62.67754 | 61.5892601
732.5 | 61.47306 | 60.25598526
732 | 60.241 | 58.86549377
731.5 | 58.97779 | 57.40420151
731 | 57.67993 | 55.86788559
730.5 | 56.34427 | 54.22856903
730 | 54.96825 | 52.52955627
729.5 | 53.54661 | 50.7513504
729 | 52.0821 | 48.86491776
728.5 | 50.57549 | 46.94033813
728 | 49.02903 | 44.97275543
727.5 | 47.44647 | 42.92181015
727 | 45.83304 | 40.89226532
726.5 | 44.19526 | 38.84487152
726 | 42.54073 | 36.77828217
725.5 | 40.87774 | 34.77697372
725 | 39.21497 | 32.80070496
724.5 | 37.56102 | 30.86932945
724 | 35.92405 | 29.02308464
723.5 | 34.31143 | 27.22842407
723 | 32.72943 | 25.53951454
722.5 | 31.18305 | 23.91615295
722 | 29.67582 | 22.3783989
721.5 | 28.20983 | 20.95484543
721 | 26.78572 | 19.5845356
720.5 | 25.40286 | 18.30357933
720 | 24.05949 | 17.10346413
719.5 | 22.74888 | 15.94840622
719 | 21.47217 | 14.88235569
718.5 | 20.22597 | 13.88584805
718 | 19.00707 | 12.90728188
717.5 | 17.81278 | 12.0071249
717 | 16.64135 | 11.14105415
716.5 | 15.49222 | 10.31068993
716 | 14.36623 | 9.535907745
715.5 | 13.2657 | 8.789680481
715 | 12.19435 | 8.081498146
714.5 | 11.15698 | 7.413469791
714 | 10.15912 | 6.777661324
713.5 | 9.20651 | 6.184607983
713 | 8.30457 | 5.616462231
712.5 | 7.45793 | 5.088936806
712 | 6.67009 | 4.606094837
711.5 | 5.94313 | 4.152862549
711 | 5.27769 | 3.737010717
710.5 | 4.67304 | 3.362911224
710 | 4.12725 | 3.010146618
709.5 | 3.63602 | 2.698420286
709 | 3.19748 | 2.415407896
708.5 | 2.80758 | 2.155987978
708 | 2.46204 | 1.927662134
707.5 | 2.15659 | 1.720691323
707 | 1.88707 | 1.534558296
706.5 | 1.64956 | 1.367572308
706 | 1.44045 | 1.218651772
705.5 | 1.25643 | 1.085747719
705 | 1.09457 | 0.9656847715
704.5 | 0.95224 | 0.8573030233
704 | 0.82712 | 0.7618945837
703.5 | 0.71721 | 0.6730555296
703 | 0.62073 | 0.5943771601
702.5 | 0.53614 | 0.5252268314
702 | 0.46208 | 0.4604928195
701.5 | 0.39739 | 0.4034353793
701 | 0.34099 | 0.353113085
700.5 | 0.29196 | 0.3064467013
700 | 0.24945 | 0.2663275599
699.5 | 0.21264 | 0.2305036932
699 | 0.18093 | 0.1986930072
698.5 | 0.15372 | 0.1705937386
698 | 0.13043 | 0.1457120329
697.5 | 0.11056 | 0.1246023104
697 | 0.09366 | 0.1062177941
696.5 | 0.0793 | 0.09008914977
696 | 0.06714 | 0.07684901357
695.5 | 0.05686 | 0.0648341924
695 | 0.04817 | 0.05513687432
694.5 | 0.04085 | 0.04707675055
694 | 0.03467 | 0.03939444199
693.5 | 0.02946 | 0.03355522454
693 | 0.02507 | 0.0284726955
692.5 | 0.02136 | 0.02426537313
692 | 0.01824 | 0.02071930654
691.5 | 0.0156 | 0.01759685762
691 | 0.01337 | 0.01502617355
690.5 | 0.01148 | 0.01294760406
690 | 0.00988 | 0.01108047366
689.5 | 0.00852 | 0.009387534112
689 | 0.00736 | 0.008080786094
688.5 | 0.00638 | 0.007317623589
688 | 0.00554 | 0.006007376593
687.5 | 0.00482 | 0.00549566187
687 | 0.00421 | 0.00460718805
686.5 | 0.00368 | 0.00409077527
686 | 0.00323 | 0.003567934968
685.5 | 0.00284 | 0.003101929091
685 | 0.0025 | 0.002747767139
684.5 | 0.00221 | 0.002418500837
684 | 0.00196 | 0.002026168164
683.5 | 0.00174 | 0.002101651626
683 | 0.00155 | 0.001933409832
682.5 | 0.00138 | 0.00156410737
682 | 0.00124 | 0.001510221278
681.5 | 0.00111 | 0.001223494299
681 | 0.001 | 0.001335683046
680.5 | 0.0009 | 0.001154483645
680 | 0.00081 | 0.001065034303
679.5 | 0.00074 | 0.0005901479162
679 | 0.00067 | 0.0007953981403
678.5 | 0.00061 | 0.0008600547444
678 | 0.00055 | 0.0006470133667
677.5 | 0.00051 | 0.0006806379533
677 | 0.00046 | 0.0006166514358
676.5 | 0.00043 | 0.0005896426737
676 | 0.00039 | 0.0006500139716
675.5 | 0.00036 | 0.000716744049
675 | 0.00034 | 0.0005234370474
674.5 | 0.00031 | 0.0006421968574
674 | 0.00029 | 0.0006237722118
673.5 | 0.00027 | 0.0005752315046
673 | 0.00025 | 0.0002960923885
672.5 | 0.00024 | 0.0003714764607
672 | 0.00022 | 0.0003200142237
671.5 | 0.00021 | 0.0002248202072
671 | 0.0002 | 0.0004567772557
670.5 | 0.00019 | 3.405725874e-05
670 | 0.00018 | 0.0004709486675
669.5 | 0.00017 | 0.0003720797249
669 | 0.00016 | 0.000234396226
668.5 | 0.00015 | 0.0004096558841
668 | 0.00014 | 0.0003044593905
667.5 | 0.00014 | 0.0004487459664
667 | 0.00013 | 0.0001495073957
666.5 | 0.00013 | 0.0003698068322
666 | 0.00012 | 0.0003416234103
665.5 | 0.00012 | 0.0001773224503
665 | 0.00012 | 0.0003496216959
664.5 | 0.00011 | 0.0002951357164
664 | 0.00011 | -9.483828762e-05
663.5 | 0.00011 | 0.0003326291917
663 | 0.00011 | 0.0005834401818
662.5 | 0.0001 | 0.0001712692756
662 | 0.0001 | 0.0002926889574
661.5 | 0.0001 | 0.0003018579155
661 | 0.0001 | -3.679801011e-06
660.5 | 0.0001 | 0.0003785779118
660 | 0.0001 | 0.0002310618147
659.5 | 0.0001 | 0.0001948377758
659 | 0.0001 | 0.0002607870265
658.5 | 0.0001 | 0.0001492834999
658 | 0.0001 | 0.0003729710588
657.5 | 0.0001 | 0.0003563715727
657 | 0.0001 | 0.0002060250845
656.5 | 0.0001 | -4.814583735e-05
656 | 0.00011 | 0.0001244593877
655.5 | 0.00011 | 0.0003941072791
655 | 0.00011 | 0.0002498687245
654.5 | 0.00012 | 9.981480252e-05
654 | 0.00012 | 0.0001718971471
653.5 | 0.00012 | 0.000172249449
653 | 0.00013 | 9.63436396e-05
652.5 | 0.00013 | 0.0004365251807
652 | 0.00014 | 0.0004228469043
651.5 | 0.00015 | 0.0003045224294
651 | 0.00016 | 0.0004383302003
650.5 | 0.00016 | 0.0003885678016
650 | 0.00017 | 0.0003002885205
649.5 | 0.00018 | 0.0005354617606
649 | 0.0002 | 0.0002678162127
648.5 | 0.00021 | 0.0004518162459
648 | 0.00022 | 0.0004106585402
647.5 | 0.00024 | 0.0004738828575
647 | 0.00026 | 0.0003670397855
646.5 | 0.00027 | 0.000443816185
646 | 0.00029 | 0.0002896485676
645.5 | 0.00031 | 0.0001053318701
645 | 0.00033 | 0.000351425726
644.5 | 0.00034 | 0.0004935824545
644 | 0.00036 | 0.0004319370782
643.5 | 0.00037 | 0.0005677954759
643 | 0.00038 | 0.0005973761436
642.5 | 0.00039 | 0.0004969403381
642 | 0.00039 | 0.0005640626769
641.5 | 0.00039 | 0.0005119632115
641 | 0.00038 | 0.0005708370591
640.5 | 0.00037 | 0.0004722921003
640 | 0.00037 | 0.0008009550511
639.5 | 0.00035 | 0.000268758944
639 | 0.00034 | 0.0005577629781
638.5 | 0.00033 | 0.0005773030571
638 | 0.00032 | 0.0005218954175
637.5 | 0.0003 | 0.0004530960287
637 | 0.00029 | 0.0002799413633
636.5 | 0.00028 | 0.0004420737387
636 | 0.00027 | 0.0004053398734
635.5 | 0.00026 | 0.0002493666543
635 | 0.00025 | 0.0002273409773
634.5 | 0.00024 | 0.0001829429821
634 | 0.00024 | 0.000318931794
633.5 | 0.00023 | 7.088643179e-05
633 | 0.00023 | 0.0003520379541
632.5 | 0.00023 | 0.0002528664481
632 | 0.00022 | 0.0002611851669
631.5 | 0.00022 | 0.0003732382902
631 | 0.00022 | 0.0002344746754
630.5 | 0.00022 | 2.258578752e-05
630 | 0.00023 | 0.0001883931109
629.5 | 0.00023 | 0.0001779375161
629 | 0.00023 | 0.0002825807896
628.5 | 0.00024 | 0.0002110161877
628 | 0.00024 | 0.0001226742606
627.5 | 0.00025 | 0.0003296746581
627 | 0.00026 | 0.0002992961963
626.5 | 0.00027 | 0.0003614997258
626 | 0.00028 | 0.0003288004373
625.5 | 0.00029 | 8.228342631e-05
625 | 0.00031 | 0.0001832729467
624.5 | 0.00032 | 0.0001627042366
624 | 0.00034 | 7.427566015e-05
623.5 | 0.00036 | 0.0001831953705
623 | 0.00038 | 0.0001872318389
622.5 | 0.0004 | 0.0001938312635
622 | 0.00043 | 1.923159834e-05
621.5 | 0.00045 | 0.000134236514
621 | 0.00048 | 0.0002549539786
620.5 | 0.0005 | 0.000195137065
620 | 0.00053 | 0.0003541893675
619.5 | 0.00055 | 0.0001879684569
619 | 0.00058 | 0.000192242107
618.5 | 0.0006 | 0.0001884234807
618 | 0.00061 | 0.0001503406966
617.5 | 0.00062 | 4.322411769e-05
617 | 0.00063 | 9.017522098e-05
616.5 | 0.00063 | 0.0001283236343
616 | 0.00063 | 2.593846511e-05
615.5 | 0.00062 | 0.0002035118814
615 | 0.00061 | 0.0002631322131
614.5 | 0.00059 | 0.0002821551461
614 | 0.00058 | 0.0001856164599
613.5 | 0.00056 | 5.7913614e-05
613 | 0.00054 | -8.295243606e-05
612.5 | 0.00052 | 9.996225708e-05
612 | 0.0005 | 0.000156522874
611.5 | 0.00049 | 0.0001922128577
611 | 0.00047 | 0.0001932105079
610.5 | 0.00045 | -5.43394417e-05
610 | 0.00044 | 0.0001039490962
609.5 | 0.00043 | 4.513295426e-05
609 | 0.00041 | 3.903785182e-05
608.5 | 0.0004 | 0.0003789711045
608 | 0.00039 | 0.0001176205842
607.5 | 0.00038 | 0.0001517032069
607 | 0.00038 | 0.0003290875175
606.5 | 0.00037 | 0.0001423870854
606 | 0.00036 | 6.109726382e-05
605.5 | 0.00036 | 0.0001990539458
605 | 0.00035 | 0.0001249334164
604.5 | 0.00035 | 0.0002387243294
604 | 0.00035 | -2.026039874e-05
603.5 | 0.00035 | 0.0004371722171
603 | 0.00035 | 0.0002415847412
602.5 | 0.00035 | -4.903571244e-05
602 | 0.00035 | -3.910373562e-05
601.5 | 0.00036 | 0.0002472925407
601 | 0.00036 | 4.969138899e-06
600.5 | 0.00036 | 0.00021639443
600 | 0.00037 | 7.581126556e-05
599.5 | 0.00038 | -0.0001280129072
599 | 0.00039 | -0.0001374502463
598.5 | 0.0004 | 0.000189148006
598 | 0.00041 | 0.0001689252094
597.5 | 0.00042 | -0.0002246981312
597 | 0.00044 | -2.692353883e-05
596.5 | 0.00046 | 0.0001275772956
596 | 0.00048 | 6.541510811e-05
595.5 | 0.0005 | 0.0002192725515
595 | 0.00053 | -6.297507207e-05
594.5 | 0.00055 | 8.957684622e-05
594 | 0.00058 | 0.0001564239064
593.5 | 0.00062 | 0.0002395804186
593 | 0.00065 | 0.0003115747531
592.5 | 0.00069 | 0.0003561985504
592 | 0.00072 | 0.0002874155471
591.5 | 0.00076 | 9.475312254e-05
591 | 0.00079 | 0.0002463190467
590.5 | 0.00081 | 0.0001481623767
590 | 0.00083 | 6.907033821e-05
589.5 | 0.00084 | -0.0001035754976
589 | 0.00084 | 0.0001441821805
588.5 | 0.00083 | 5.500212501e-05
588 | 0.00081 | 5.618332943e-05
587.5 | 0.00077 | 0.0002430432214
587 | 0.00073 | 0.0001949667203
586.5 | 0.00069 | 0.0001617134258
586 | 0.00065 | 0.0001249935158
585.5 | 0.0006 | 0.0003642651427
585 | 0.00056 | 0.0002877091174
584.5 | 0.00051 | 0.0001161852852
584 | 0.00047 | 0.0001135410712
583.5 | 0.00044 | 0.0002835609776
583 | 0.00041 | 0.0004079966457
582.5 | 0.00038 | 0.0003509706294
582 | 0.00036 | 0.0002298465261
581.5 | 0.00033 | 6.509239938e-06
581 | 0.00032 | -0.0001477806509
580.5 | 0.0003 | 0.0001489883725
580 | 0.00029 | 0.0002781904768
579.5 | 0.00028 | -1.938928108e-05
579 | 0.00027 | 0.0001668021723
578.5 | 0.00026 | 0.0002849380544
578 | 0.00025 | 0.0001451067074
577.5 | 0.00025 | 0.0001875005692
577 | 0.00025 | -5.654857887e-05
576.5 | 0.00025 | 0.0001392359991
576 | 0.00025 | -0.000147475992
575.5 | 0.00025 | 4.04055354e-05
575 | 0.00026 | 0.0002498531248
574.5 | 0.00027 | 0.0002124589664
574 | 0.00027 | 0.0001926841796
573.5 | 0.00029 | 9.448952187e-05
573 | 0.0003 | 5.28413475e-05
572.5 | 0.00031 | 0.0002892664925
572 | 0.00033 | -5.817897909e-05
571.5 | 0.00035 | 4.453764996e-05
571 | 0.00036 | 0.000192078136
570.5 | 0.00038 | 6.633695011e-05
570 | 0.00039 | 0.0001360388123
569.5 | 0.0004 | 0.0003249604197
569 | 0.0004 | 0.0003576902382
568.5 | 0.00039 | 0.0001457038306
568 | 0.00038 | 0.0002478736569
567.5 | 0.00036 | 0.0002477266535
567 | 0.00033 | -6.54438918e-05
566.5 | 0.0003 | 0.0002164009347
566 | 0.00027 | 0.0002068084286
565.5 | 0.00024 | 5.901568875e-05
565 | 0.00022 | 8.858982619e-05
564.5 | 0.00019 | 0.000318468723
564 | 0.00017 | 7.122469924e-06
563.5 | 0.00016 | 8.371224976e-05
563 | 0.00014 | 0.000387478678
562.5 | 0.00013 | 8.097702084e-05
562 | 0.00012 | 0.0002546953328
561.5 | 0.00011 | 0.0002025125286
561 | 0.0001 | 0.0002809037105
560.5 | 0.0001 | 0.0001229345507
560 | 9e-05 | 0.0002645016648
559.5 | 9e-05 | 4.224560689e-05
559 | 9e-05 | 0.0001614448411
558.5 | 9e-05 | 0.0002945500601
558 | 9e-05 | 0.000276627281
557.5 | 9e-05 | 0.0004039394844
557 | 9e-05 | 0.0002109764173
556.5 | 9e-05 | 0.0001258691045
556 | 9e-05 | 0.0001544350671
555.5 | 0.0001 | 0.0001869056578
555 | 0.00011 | 0.0001545235573
554.5 | 0.00011 | 0.0003271371534
554 | 0.00012 | 0.0001043323355
553.5 | 0.00014 | 0.0003559050674
553 | 0.00016 | 0.0003092288389
552.5 | 0.00018 | 8.545525634e-05
552 | 0.0002 | 0.0002784491808
551.5 | 0.00023 | 0.0004810974933
551 | 0.00027 | 0.0002460297546
550.5 | 0.0003 | 0.0006673868047
550 | 0.00033 | 0.0003714674385
549.5 | 0.00034 | 0.0006707072607
549 | 0.00034 | 0.0003915222478
548.5 | 0.00031 | 0.000376452168
548 | 0.00027 | 0.0004955118056
547.5 | 0.00023 | 0.0001814358548
547 | 0.0002 | 0.0003539171594
546.5 | 0.00017 | 0.0002109716443
546 | 0.00015 | 0.0002918817918
545.5 | 0.00013 | 0.0003850907378
545 | 0.00011 | 0.0002422851394
544.5 | 0.0001 | 0.000186600897
544 | 9e-05 | 0.0003925213241
543.5 | 9e-05 | 0.0002256885928
543 | 8e-05 | 0.0003506270004
542.5 | 8e-05 | 0.0002016967919
542 | 8e-05 | 0.0002951530041
541.5 | 8e-05 | 0.0002685822838
541 | 8e-05 | 0.0001675073872
540.5 | 9e-05 | 0.0004178384552
540 | 0.0001 | 0.0001415771549
539.5 | 0.00011 | 0.0001072926243
539 | 0.00014 | 0.0003650316503
538.5 | 0.00017 | 0.0003291300673
538 | 0.00024 | 0.0003468802315
537.5 | 0.00036 | 0.000234304418
537 | 0.00064 | 0.0004728220229
536.5 | 0.00146 | 0.000549782184
536 | 0.00391 | 0.001198124373
535.5 | 0.00251 | 0.001516336808
535 | 0.00082 | 0.001901447307
534.5 | 0.00035 | 0.002313429257
534 | 0.00019 | 0.001762802829
533.5 | 0.00012 | 0.001361546107
533 | 8e-05 | 0.0008673950215
532.5 | 6e-05 | 0.0005294993753
532 | 4e-05 | 0.0002215005952
531.5 | 3e-05 | 0.0003006973711
531 | 3e-05 | 6.998665049e-05
530.5 | 2e-05 | 5.045800572e-05
530 | 2e-05 | 6.701080565e-05
529.5 | 2e-05 | -3.60649392e-05
529 | 1e-05 | 1.275361683e-05
528.5 | 1e-05 | 1.321702985e-05
528 | 1e-05 | -3.062751421e-05
527.5 | 1e-05 | 0.0001190056209
527 | 1e-05 | 0.00016301703
526.5 | 1e-05 | 0.0001789657254
526 | 1e-05 | 4.673978037e-05
525.5 | 1e-05 | 0.0001556122297
525 | 1e-05 | 0.0001673939551
524.5 | 1e-05 | 0.0002120917343
524 | 1e-05 | 1.61016651e-05
523.5 | 1e-05 | 9.37746081e-05
523 | 0 | 0.0002574205573
522.5 | 0 | -7.523889963e-06
522 | 0 | -2.167059756e-05
521.5 | 0 | 0.0001430638804
521 | 0 | 0.0001822800841
520.5 | 0 | 0.0002571709629
520 | 0 | 6.539482274e-05
519.5 | 0 | 0.0001442902285
519 | 0 | -7.290513167e-05
518.5 | 0 | 8.066087321e-05
518 | 0 | 7.989320147e-05
517.5 | 0 | 0.0002736627939
517 | 0 | 0.0001056567271
516.5 | 0 | 0.0002290734265
516 | 0 | -0.0002033035998
515.5 | 0 | 1.784390633e-06
515 | 0 | 0.0001616758527
514.5 | 0 | 0.0001173133205
514 | 0 | 5.403940668e-05
513.5 | 0 | -0.0001344416087
513 | 0 | -3.285246203e-05
512.5 | 0 | 3.235133045e-05
512 | 0 | -2.946553286e-05
511.5 | 0 | 0.0002362129162
511 | 0 | 1.946498514e-06
510.5 | 0 | 4.293017628e-05
510 | 0 | -3.685978663e-05
509.5 | 0 | 0.0002162296441
509 | 0 | 0.0002085451124
508.5 | 0 | 1.167947539e-05
508 | 0 | 6.307230797e-05
507.5 | 0 | 1.179409264e-05
507 | 0 | 0.0001442650391
506.5 | 0 | 1.68770548e-05
506 | 0 | -8.90018564e-05
505.5 | 0 | 0.0001522883686
505 | 0 | 8.144394815e-05
504.5 | 0 | -8.753758607e-07
504 | 0 | -3.946280776e-05
503.5 | 0 | 0.0001681643043
503 | 0 | 0.0003004472237
502.5 | 0 | 0.0002334979654
502 | 0 | 0.0001159558014
501.5 | 0 | 0.0001626185112
501 | 0 | 0.0001172643024
500.5 | 0 | 0.000302875007
500 | 0 | 0.0002348656126
499.5 | 0 | 9.836742538e-05
499 | 0 | 0.0001111850215
498.5 | 0 | 0.0002376050397
498 | 0 | 0.0002049488394
497.5 | 0 | 0.0003094754356
497 | 0 | 9.171041893e-05
496.5 | 0 | 0.0002229416423
496 | 0 | 0.0001068783604
495.5 | 0 | 0.0001343806216
495 | 0 | 0.0003117350279
494.5 | 0 | 5.237006189e-05
494 | 0 | 5.575841351e-05
493.5 | 0 | 0.000100867328
493 | 0 | 3.41774321e-05
492.5 | 0 | 4.420333426e-05
492 | 0 | -0.0002202235482
491.5 | 0 | 0.0001157520819
491 | 0 | 0.0001021886274
490.5 | 1e-05 | 0.0001554549381
490 | 1e-05 | -1.055538632e-05
489.5 | 1e-05 | 5.824396794e-05
489 | 1e-05 | -0.0001798474259
488.5 | 2e-05 | 2.477954695e-05
488 | 2e-05 | 3.108182864e-05
487.5 | 2e-05 | 9.445560863e-05
487 | 3e-05 | 8.749449626e-05
486.5 | 3e-05 | 0.0001209874099
486 | 4e-05 | -2.154282993e-05
485.5 | 4e-05 | 0.0003976089938
485 | 6e-05 | 3.095309148e-05
484.5 | 8e-05 | -0.0001059686838
484 | 0.00013 | 0.0002585289767
483.5 | 0.00028 | 0.0001969698351
483 | 0.0009 | 0.000483437645
482.5 | 0.00366 | 0.0005447847652
482 | 0.00077 | 0.0007443632348
481.5 | 0.00024 | 0.0008934470243
481 | 0.00011 | 0.0008234363049
480.5 | 7e-05 | 0.0007502291119
480 | 4e-05 | 0.0004477725306
479.5 | 3e-05 | 0.0004649800831
479 | 3e-05 | 0.0001609871542
478.5 | 2e-05 | 0.0001854217699
478 | 2e-05 | 0.0001834366412
477.5 | 2e-05 | -2.36488475e-07
477 | 2e-05 | 0.0001187569214
476.5 | 2e-05 | 0.0001713476377
476 | 2e-05 | 0.0003932177497
475.5 | 2e-05 | 0.0002640128951
475 | 2e-05 | 6.91107125e-05
474.5 | 2e-05 | -2.783787932e-05
474 | 3e-05 | 0.0001093693427
473.5 | 4e-05 | 0.0001644541626
473 | 5e-05 | 0.0001854554139
472.5 | 7e-05 | 0.0003066256468
472 | 0.00012 | 0.000185361394
471.5 | 0.00022 | 0.0001432903082
471 | 0.00035 | 0.0001562904654
470.5 | 0.00033 | 0.0002354770404
470 | 0.0002 | 0.0002107171167
469.5 | 0.00012 | 0.0004470237473
469 | 8e-05 | 0.0004573411716
468.5 | 5e-05 | 0.000430838234
468 | 4e-05 | 0.0002849238808
467.5 | 4e-05 | 0.0003018423449
467 | 3e-05 | 0.0005105909077
466.5 | 3e-05 | 0.0002543326991
466 | 3e-05 | 0.0005730622215
465.5 | 3e-05 | 0.0003380349372
465 | 3e-05 | 0.0002256141161
464.5 | 3e-05 | 0.000261571462
464 | 4e-05 | 0.0005015173228
463.5 | 5e-05 | 0.000216498127
463 | 7e-05 | 0.0003972489212
462.5 | 9e-05 | 0.0004181110999
462 | 0.00014 | 0.0006237161579
461.5 | 0.00023 | 0.0007160489331
461 | 0.00038 | 0.001075727167
460.5 | 0.00053 | 0.001003731508
460 | 0.00052 | 0.0006328527234
459.5 | 0.00042 | 0.0006142645143
459 | 0.00034 | 0.0009326632717
458.5 | 0.00028 | 0.0006676550838
458 | 0.00027 | 0.0004899690975
457.5 | 0.00027 | 0.0003352636995
457 | 0.0003 | 0.0006243090611
456.5 | 0.00035 | 0.0005686949007
456 | 0.00037 | 0.0004283377493
455.5 | 0.00032 | 0.0005672437255
455 | 0.00021 | 0.0003086423385
454.5 | 0.00013 | 0.0006232590531
454 | 8e-05 | 0.0004680766433
453.5 | 5e-05 | 0.0003669630678
453 | 3e-05 | 0.0002537260589
452.5 | 2e-05 | 0.0003751452023
452 | 2e-05 | 0.0003324450518
451.5 | 1e-05 | 0.0002146979095
451 | 1e-05 | 0.0003684398544
450.5 | 1e-05 | 0.0003189720446
450 | 1e-05 | 0.0003493458207
449.5 | 1e-05 | 0.0002374556061
449 | 1e-05 | 0.0003608899715
448.5 | 1e-05 | 0.0004418904136
448 | 1e-05 | 0.0004063235829
447.5 | 1e-05 | 0.0002221043105
447 | 1e-05 | 0.0002373493044
446.5 | 1e-05 | 0.0002854207705
446 | 2e-05 | 0.0004091505543
445.5 | 2e-05 | 0.0001818466699
445 | 4e-05 | 0.0004056750622
444.5 | 6e-05 | 0.0002264211653
444 | 0.00014 | 0.0006743564154
443.5 | 0.00054 | 0.0009729099693
443 | 0.00245 | 0.0008426157292
442.5 | 0.00054 | 0.0009225977119
442 | 0.0002 | 0.0003874788526
441.5 | 0.00011 | 0.000624461507
441 | 8e-05 | 0.0003275941999
440.5 | 7e-05 | 8.055794751e-05
440 | 6e-05 | 0.0001848537795
439.5 | 4e-05 | 0.0001355492132
439 | 3e-05 | 0.0002801154333
438.5 | 2e-05 | 0.0002816115157
438 | 1e-05 | 0.0003212994779
437.5 | 1e-05 | 0.0003223883687
437 | 0 | 0.0003412495716
436.5 | 0 | 0.0002234270796
436 | 0 | 7.747035124e-05
435.5 | 0 | 0.0003362217103
435 | 0 | 0.0001786903158
434.5 | 0 | 0.0003785991285
434 | 0 | 0.0001496209734
433.5 | 0 | 0.0002005270799
433 | 0 | 0.000330963172
432.5 | 0 | 0.0002331383293
432 | 0 | 0.0002711713896
431.5 | 0 | 0.0003290609748
431 | 0 | 0.0004430015397
430.5 | 0 | 0.0003521527979
430 | 0 | 0.0002229461825
429.5 | 0 | -1.02771055e-05
429 | 0 | 0.0004021110653
428.5 | 0 | 0.0001258813427
428 | 0 | 0.0001347343205
427.5 | 0 | 9.791555931e-05
427 | 0 | 0.0002195955458
426.5 | 0 | 6.728782319e-05
426 | 0 | 6.635812315e-05
425.5 | 0 | -1.460152544e-05
425 | 0 | 0.0001134002086
424.5 | 0 | 0.0003024072503
424 | 0 | 0.0002964107262
423.5 | 0 | 4.940462895e-05
423 | 0 | -0.0001326214842
422.5 | 0 | 2.184896221e-05
422 | 0 | 0.0001704517053
421.5 | 0 | 2.323650187e-05
421 | 0 | 0.0001035749083
420.5 | 0 | 6.934908743e-05
420 | 0 | 0.0001584323909
419.5 | 0 | 0.0003645249817
419 | 0 | 6.429294444e-05
418.5 | 0 | 0.0003120107867
418 | 0 | 0.0001815651776
417.5 | 0 | 0.000444627949
417 | 0 | 0.0004481414217
416.5 | 0 | 9.673977911e-05
416 | 0 | 0.0001600469695
415.5 | 0 | 0.0002969160851
415 | 0 | 6.800122355e-05
414.5 | 0 | 0.0003392677754
414 | 0 | 0.0001605296566
413.5 | 0 | 0.0001866656094
413 | 0 | 9.736010725e-06
412.5 | 0 | 0.0001467193069
412 | 0 | 0.0002698749595
411.5 | 0 | 0.0003220980579
411 | 0 | 0.0001027555409
410.5 | 0 | 0.0001090739606
410 | 0 | 0.0001188807146
409.5 | 0 | 0.0001259501587
409 | 0 | 0.0001108692013
408.5 | 0 | 2.472349297e-05
408 | 0 | -9.362755372e-05
407.5 | 0 | 8.370156866e-05
407 | 0 | 0.0001496696495
406.5 | 0 | 0.00059437257
406 | 0 | 0.0002058324462
405.5 | 0 | 7.576833013e-05
405 | 0 | 0.0003403226146
404.5 | 0 | 0.0001614035864
404 | 0 | 0.0005165139446
403.5 | 0 | 0.000406074425
403 | 0 | 0.0005734143779
402.5 | 0 | 0.0003889469663
402 | 1e-05 | 0.0003352622152
401.5 | 1e-05 | 0.0001843737555
401 | 3e-05 | 0.0003446233168
400.5 | 7e-05 | 0.0005274969153
400 | 0.00025 | 0.0006178311887
399.5 | 0.00041 | 0.0006113368436
399 | 0.00017 | 0.0003163561341
398.5 | 6e-05 | 0.0002852951002
398 | 2e-05 | -2.495872104e-05
397.5 | 1e-05 | 0.0002362581872
397 | 1e-05 | 1.513530242e-05
396.5 | 0 | 3.191233918e-05
396 | 0 | 0.0001586383005
395.5 | 0 | 2.427344192e-08
395 | 0 | 0.0001087380297
394.5 | 0 | 0.0001447668474
394 | 0 | 0.0003172377183
393.5 | 0 | 0.0001346654317
393 | 0 | 0.000214691041
392.5 | 0 | 0.0002213127154
392 | 0 | 0.0003797991376
391.5 | 0 | 0.0001898063201
391 | 0 | 0.0004387917288
390.5 | 0 | -7.711729268e-05
390 | 0 | 0.0001195327859
389.5 | 0 | 9.895629773e-05
389 | 0 | 0.0002569471835
388.5 | 1e-05 | 0.0001583264821
388 | 2e-05 | 0.000236671578
387.5 | 4e-05 | 0.0002015535138
387 | 7e-05 | 0.0002931387862
386.5 | 5e-05 | 0.0001759150036
386 | 2e-05 | 0.0001724289614
385.5 | 1e-05 | 7.265208842e-05
385 | 0 | 8.998391422e-05
384.5 | 0 | 0.0002531924692
384 | 0 | 2.206713907e-05
383.5 | 0 | -8.928883472e-05
383 | 0 | 0.000146013379
382.5 | 0 | 0.0001050962528
382 | 0 | -4.759626609e-05
381.5 | 0 | 0.0001340235031
381 | 0 | 0.0001452387514
380.5 | 0 | 3.19042083e-05
380 | 0 | 0.0001718224376
379.5 | 0 | 1.535860793e-05
379 | 0 | 6.280041998e-05
378.5 | 0 | 0.0003512465046
378 | 0 | 4.270057616e-05
377.5 | 1e-05 | 0.0002471060434
377 | 1e-05 | 0.0003628150153
376.5 | 2e-05 | 4.134032497e-05
376 | 2e-05 | 4.411404007e-05
375.5 | 1e-05 | 0.0002949942427
375 | 1e-05 | 0.0002248897508
374.5 | 1e-05 | 0.0002737230388
374 | 1e-05 | 0.0001988846925
373.5 | 1e-05 | 0.0002569143544
373 | 2e-05 | 2.035110265e-05
372.5 | 3e-05 | 0.0001417208987
372 | 3e-05 | 0.0002361732622
371.5 | 1e-05 | -4.870401608e-05
371 | 1e-05 | -2.375515942e-05
370.5 | 0 | -5.343335215e-05
370 | 0 | -7.823953638e-06
369.5 | 0 | 6.53811876e-05
369 | 0 | 3.10731275e-06
368.5 | 0 | -0.0001279763237
368 | 0 | -1.416711348e-05
367.5 | 0 | 0.0001798674639
367 | 0 | 8.861299284e-05
366.5 | 0 | -0.0001910327264
366 | 0 | 6.883714377e-05
365.5 | 0 | -1.702819645e-05
365 | 0 | 0.0001860477932
364.5 | 0 | 8.049877579e-06
364 | 0 | 5.946759484e-05
363.5 | 0 | 0.0002785669931
363 | 0 | -3.944369746e-05
362.5 | 0 | 0.0001687635231
362 | 0 | -4.610031101e-05
361.5 | 0 | 9.663834498e-05
361 | 0 | -0.0001155770733
360.5 | 0 | -2.387749373e-05
360 | 0 | -0.0001230008638
359.5 | 1e-05 | 3.498257138e-05
359 | 1e-05 | 0.0001398644672
358.5 | 1e-05 | -1.916208203e-05
358 | 1e-05 | 0.0002238264424
357.5 | 0 | 0.0001325580088
357 | 0 | -4.604591595e-05
356.5 | 1e-05 | -5.738034361e-06
356 | 1e-05 | 9.37124787e-05
355.5 | 2e-05 | 6.232334272e-05
355 | 2e-05 | -7.199264655e-05
354.5 | 1e-05 | -6.833302905e-05
354 | 1e-05 | -8.503669233e-05
353.5 | 0 | 0.0001027872277
353 | 0 | -9.17997022e-05
352.5 | 0 | 8.771563444e-05
352 | 0 | 0.0002097849501
351.5 | 0 | 0.0002094117517
351 | 0 | 7.057058974e-05
350.5 | 0 | 0.0002195388806
350 | 1e-05 | 7.883932994e-06
349.5 | 1e-05 | 3.444239337e-05
349 | 1e-05 | -0.0001275794784
348.5 | 1e-05 | 0.0001703795715
348 | 1e-05 | 0.0002254772844
347.5 | 0 | -9.103953198e-05
347 | 0 | -1.505342152e-05
346.5 | 0 | 5.568684628e-06
346 | 0 | -0.0001541209203
345.5 | 0 | 0.0002933884098
345 | 0 | 2.757872971e-05
344.5 | 0 | 6.907260831e-05
344 | 0 | 8.084327419e-05
343.5 | 0 | -0.0001865595405
343 | 0 | 0.0001805140346
342.5 | 0 | -0.0002159289143
342 | 0 | -6.917770224e-05
341.5 | 0 | 0.0001237013639
341 | 0 | 7.180363173e-05
340.5 | 0 | 9.047568892e-05
340 | 0 | 7.331433153e-05
339.5 | 0 | -3.423828093e-05
339 | 0 | -2.251566912e-05
338.5 | 0 | -0.0001292401139
338 | 0 | -0.0001639694528
337.5 | 0 | 5.201448585e-05
337 | 0 | 3.777763777e-05
336.5 | 0 | 7.595574425e-05
336 | 0 | -8.181593876e-05
335.5 | 0 | -2.81364828e-05
335 | 0 | 6.514057168e-05
334.5 | 0 | -1.224830157e-05
334 | 0 | -2.223694537e-05
333.5 | 0 | 7.101376468e-06
333 | 0 | -0.0001482982771
332.5 | 0 | -9.41746257e-05
332 | 0 | -0.0001554164628
331.5 | 0 | -6.727743312e-05
331 | 0 | 4.126807471e-05
330.5 | 0 | 0.000215206499
330 | 0 | -7.464273949e-05
329.5 | 0 | -0.000114980503
329 | 0 | -7.737875421e-05
328.5 | 0 | 2.296900311e-05
328 | 0 | -0.0001687667973
327.5 | 0 | 1.390714897e-05
327 | 0 | -3.595720045e-05
326.5 | 0 | -2.597723505e-05
326 | 0 | 8.769550914e-05
325.5 | 0 | 8.466739382e-05
325 | 0 | 0.0002130372886
324.5 | 0 | 6.490888154e-06
324 | 0 | -0.000122081241
323.5 | 0 | -9.901898738e-05
323 | 0 | -3.865947292e-05
322.5 | 0 | 7.881028978e-06
322 | 0 | 9.326017607e-05
321.5 | 0 | -4.613412602e-05
321 | 0 | -0.0001255785901
320.5 | 0 | 0.0002369691647
320 | 0 | -0.0001845658117
319.5 | 0 | 1.456040081e-05
319 | 0 | -0.0001338025177
318.5 | 0 | 5.237797086e-05
318 | 0 | -0.0001294205431
317.5 | 0 | -0.0001181997359
317 | 0 | -4.790408639e-05
316.5 | 0 | 6.647447299e-05
316 | 0 | -5.276727825e-05
315.5 | 0 | 8.175058611e-06
315 | 0 | -5.543624866e-05
314.5 | 0 | -8.875266212e-05
314 | 0 | -8.136377437e-05
313.5 | 0 | 8.898510714e-05
313 | 0 | -3.956608634e-05
312.5 | 0 | 5.233456977e-05
312 | 0 | -0.0001999748783
311.5 | 0 | 4.549773803e-05
311 | 0 | -0.0001656186651
310.5 | 0 | 0.000100318357
310 | 0 | -8.972718933e-05
309.5 | 0 | 6.439384379e-06
309 | 0 | -4.78829752e-05
308.5 | 0 | 9.463116294e-05
308 | 0 | 0.0001578410447
307.5 | 0 | 0.0002133559319
307 | 0 | -2.408871478e-05
306.5 | 0 | 5.178861829e-05
306 | 0 | 7.249866758e-05
305.5 | 0 | 0.0001312749373
305 | 0 | -0.0001270108041
304.5 | 0 | 9.706153651e-05
304 | 0 | 3.648763231e-05
303.5 | 0 | 2.182639219e-05
303 | 0 | 0.00015535891
302.5 | 0 | -7.065798854e-06
302 | 0 | 5.130430145e-05
301.5 | 0 | 0.0001249482011
301 | 0 | -6.681401283e-05
300.5 | 0 | -8.833283937e-05
300 | 0 | -8.668686496e-05