## Rc filter
T% at AOI 0 deg
Wavelength[nm] | Design | Actual
1100 | 0.00129 | 0.002105833264
1099.5 | 0.00127 | 0.0013186289
1099 | 0.00125 | 0.0005058585666
1098.5 | 0.00124 | 0.002458502771
1098 | 0.00122 | -0.0001952482562
1097.5 | 0.0012 | 0.001687898533
1097 | 0.00119 | 0.000974591705
1096.5 | 0.00117 | 0.0009850888746
1096 | 0.00116 | 0.0009406475583
1095.5 | 0.00114 | 0.001594969071
1095 | 0.00113 | 0.001627734164
1094.5 | 0.00112 | 0.001539419638
1094 | 0.00111 | 0.0005989917554
1093.5 | 0.00109 | 0.001917620306
1093 | 0.00108 | 0.0008443872212
1092.5 | 0.00107 | -0.0004347147769
1092 | 0.00107 | 0.001218213816
1091.5 | 0.00106 | 0.001315439236
1091 | 0.00105 | 0.001520761522
1090.5 | 0.00104 | 0.00122321723
1090 | 0.00103 | 0.001114729675
1089.5 | 0.00103 | 0.002066474641
1089 | 0.00102 | 0.0002614655532
1088.5 | 0.00102 | 0.0006928556249
1088 | 0.00101 | 0.002105585067
1087.5 | 0.00101 | 0.002345299348
1087 | 0.001 | 0.000928266847
1086.5 | 0.001 | 0.001345256343
1086 | 0.001 | 0.00078335125
1085.5 | 0.001 | 0.001100228517
1085 | 0.00099 | 0.0003009679494
1084.5 | 0.00099 | 0.0009607090033
1084 | 0.00099 | 0.001603338169
1083.5 | 0.00099 | 0.0003534860443
1083 | 0.00099 | 0.0007387779769
1082.5 | 0.00099 | 0.001001522411
1082 | 0.00099 | 0.001519030309
1081.5 | 0.001 | 0.001529501635
1081 | 0.001 | 0.00246664579
1080.5 | 0.001 | 0.0009370323969
1080 | 0.00101 | 0.0005160319852
1079.5 | 0.00101 | 0.0002988226188
1079 | 0.00101 | 0.001113437698
1078.5 | 0.00102 | 0.001344409189
1078 | 0.00102 | 0.001382950926
1077.5 | 0.00103 | -0.0001571118628
1077 | 0.00104 | 0.000174711502
1076.5 | 0.00104 | 0.000947589695
1076 | 0.00105 | 0.0008341150824
1075.5 | 0.00106 | 0.00282007386
1075 | 0.00107 | 0.0003960618051
1074.5 | 0.00108 | 0.001558959018
1074 | 0.00109 | 0.0009826848982
1073.5 | 0.0011 | 0.001863464247
1073 | 0.00111 | -3.94461822e-05
1072.5 | 0.00112 | 0.000875769183
1072 | 0.00114 | 0.001954112435
1071.5 | 0.00115 | 0.00173912826
1071 | 0.00117 | 0.001301214681
1070.5 | 0.00118 | 0.002274041297
1070 | 0.0012 | 0.0009741148679
1069.5 | 0.00121 | 0.001300012111
1069 | 0.00123 | 0.0003685706761
1068.5 | 0.00125 | 0.001002448495
1068 | 0.00127 | 0.001374382526
1067.5 | 0.00129 | 0.002105729887
1067 | 0.00131 | 0.001358137699
1066.5 | 0.00133 | 0.0009707675199
1066 | 0.00136 | 0.001842095517
1065.5 | 0.00138 | 0.001729857991
1065 | 0.00141 | 0.002239712747
1064.5 | 0.00143 | 0.001942803618
1064 | 0.00146 | 0.0021106645
1063.5 | 0.00149 | 0.0008317370084
1063 | 0.00152 | 0.001533690374
1062.5 | 0.00155 | 0.001340623247
1062 | 0.00158 | 0.001872115303
1061.5 | 0.00161 | 0.002312444383
1061 | 0.00165 | 0.001483168453
1060.5 | 0.00168 | 0.002042884706
1060 | 0.00172 | 0.001747483155
1059.5 | 0.00176 | 0.001902440097
1059 | 0.0018 | 0.00277607562
1058.5 | 0.00184 | 0.001375535037
1058 | 0.00188 | 0.002535460982
1057.5 | 0.00192 | 0.001196994563
1057 | 0.00197 | 0.002257455839
1056.5 | 0.00201 | 0.002425007056
1056 | 0.00206 | 0.001772655058
1055.5 | 0.00211 | 0.002193731023
1055 | 0.00216 | 0.003657638561
1054.5 | 0.00221 | 0.002732355846
1054 | 0.00226 | 0.002613794291
1053.5 | 0.00231 | 0.003073102562
1053 | 0.00236 | 0.003043805249
1052.5 | 0.00241 | 0.00277847494
1052 | 0.00246 | 0.002546928125
1051.5 | 0.00252 | 0.0006484367768
1051 | 0.00257 | 0.001807178138
1050.5 | 0.00262 | 0.003350362647
1050 | 0.00267 | 0.001508006011
1049.5 | 0.00273 | 0.002900199266
1049 | 0.00278 | 0.001499658916
1048.5 | 0.00283 | 0.002630090341
1048 | 0.00288 | 0.002843558555
1047.5 | 0.00292 | 0.003655093955
1047 | 0.00297 | 0.003139931476
1046.5 | 0.00301 | 0.003692774102
1046 | 0.00306 | 0.002465717494
1045.5 | 0.0031 | 0.003117934568
1045 | 0.00313 | 0.003239644924
1044.5 | 0.00317 | 0.002403327962
1044 | 0.0032 | 0.003181036562
1043.5 | 0.00323 | 0.002056747442
1043 | 0.00326 | 0.003822268685
1042.5 | 0.00328 | 0.001176688587
1042 | 0.0033 | 0.002054274082
1041.5 | 0.00332 | 0.002991946414
1041 | 0.00333 | 0.001139438245
1040.5 | 0.00334 | 0.002020032145
1040 | 0.00335 | 0.002711280482
1039.5 | 0.00336 | 0.002119710669
1039 | 0.00336 | 0.001161520835
1038.5 | 0.00336 | 0.003208756912
1038 | 0.00336 | 0.00166546274
1037.5 | 0.00335 | 0.002779243514
1037 | 0.00334 | 0.001965508563
1036.5 | 0.00333 | 0.002042999258
1036 | 0.00332 | 0.0006080270978
1035.5 | 0.00331 | 6.745757855e-05
1035 | 0.0033 | 0.001462076209
1034.5 | 0.00328 | 0.001768382266
1034 | 0.00326 | 0.001355827902
1033.5 | 0.00324 | 0.0009823343717
1033 | 0.00323 | 0.002496492583
1032.5 | 0.00321 | 0.002988384105
1032 | 0.00319 | 0.002358850557
1031.5 | 0.00317 | 5.103122385e-05
1031 | 0.00315 | 0.002590628108
1030.5 | 0.00313 | 0.002590866527
1030 | 0.00311 | 0.001003126847
1029.5 | 0.00309 | -7.781596651e-05
1029 | 0.00307 | 0.002283688169
1028.5 | 0.00305 | 0.0006876899279
1028 | 0.00304 | 0.002094991505
1027.5 | 0.00302 | 0.0008472561603
1027 | 0.00301 | 0.001485296292
1026.5 | 0.00299 | 0.001313769375
1026 | 0.00298 | 0.001064006356
1025.5 | 0.00296 | 0.0001630134939
1025 | 0.00295 | 0.002733409172
1024.5 | 0.00294 | 0.001282852958
1024 | 0.00293 | 0.0007985433331
1023.5 | 0.00293 | 0.001584964921
1023 | 0.00292 | 0.0003656699264
1022.5 | 0.00291 | 0.001167569542
1022 | 0.00291 | 0.0005615515984
1021.5 | 0.00291 | -0.000681255071
1021 | 0.00291 | 0.0009573258576
1020.5 | 0.00291 | 0.001219493337
1020 | 0.00291 | 0.000458072871
1019.5 | 0.00292 | 0.0003800580744
1019 | 0.00292 | 0.0008068207535
1018.5 | 0.00293 | 0.001653728774
1018 | 0.00294 | 0.000929284317
1017.5 | 0.00295 | 0.0009185704403
1017 | 0.00296 | 0.0008903503185
1016.5 | 0.00298 | 0.001297759591
1016 | 0.00299 | 0.0009039641591
1015.5 | 0.00301 | 0.001069764839
1015 | 0.00303 | -0.0001295389375
1014.5 | 0.00305 | 0.001675989944
1014 | 0.00308 | 0.002106690314
1013.5 | 0.0031 | 0.0008253044216
1013 | 0.00313 | 0.0007423419156
1012.5 | 0.00316 | 0.0007232258213
1012 | 0.0032 | 0.0001277681586
1011.5 | 0.00323 | 0.0013625141
1011 | 0.00327 | 0.0004542666429
1010.5 | 0.00331 | 0.0007114192704
1010 | 0.00336 | 0.0009391646017
1009.5 | 0.0034 | 0.000993641559
1009 | 0.00345 | 0.0003791373165
1008.5 | 0.0035 | 0.0008030713652
1008 | 0.00356 | -0.0002181451855
1007.5 | 0.00362 | -3.027912499e-06
1007 | 0.00368 | 0.001531418646
1006.5 | 0.00374 | 0.0009489130462
1006 | 0.00381 | 0.0007115314365
1005.5 | 0.00388 | -1.300395797e-05
1005 | 0.00396 | 0.001537518809
1004.5 | 0.00404 | 0.0004159150703
1004 | 0.00412 | 0.001694838516
1003.5 | 0.00421 | 0.0007626083097
1003 | 0.00431 | 0.0004068746057
1002.5 | 0.0044 | 0.0004371227988
1002 | 0.00451 | 5.737572428e-05
1001.5 | 0.00461 | 0.0008398194914
1001 | 0.00473 | 0.0004630941548
1000.5 | 0.00484 | 0.0004234730441
1000 | 0.00497 | 0.0004787824873
999.5 | 0.0051 | 0.0007644431898
999 | 0.00523 | 0.0002816795022
998.5 | 0.00538 | 0.001471715397
998 | 0.00553 | 0.000661279948
997.5 | 0.00568 | -2.854884769e-06
997 | 0.00584 | 0.001469506882
996.5 | 0.00601 | -0.0008224163321
996 | 0.00619 | 0.001566245919
995.5 | 0.00638 | 0.00116243551
995 | 0.00657 | 0.001481387764
994.5 | 0.00678 | 0.0005654151319
994 | 0.00699 | 0.001366048236
993.5 | 0.00721 | 0.001467810944
993 | 0.00744 | 0.002031755168
992.5 | 0.00768 | 9.718995716e-05
992 | 0.00793 | 0.0008460304234
991.5 | 0.00818 | 0.001468207338
991 | 0.00845 | 0.0002360171493
990.5 | 0.00873 | 0.001006331644
990 | 0.00902 | -1.061324656e-05
989.5 | 0.00932 | -0.0006020404981
989 | 0.00963 | 1.531954513e-05
988.5 | 0.00995 | 0.0008014938212
988 | 0.01028 | 0.001879142248
987.5 | 0.01062 | -0.0001530003501
987 | 0.01098 | 0.0005529397167
986.5 | 0.01134 | 3.493947952e-05
986 | 0.01171 | 0.0008531312924
985.5 | 0.01209 | 0.002179531846
985 | 0.01248 | 0.001046410995
984.5 | 0.01288 | 0.0006757611409
984 | 0.01329 | 0.0002651356917
983.5 | 0.0137 | 0.0008897586958
983 | 0.01412 | 0.0003820543934
982.5 | 0.01455 | -0.0002694281866
982 | 0.01498 | 0.002054435667
981.5 | 0.01542 | 0.001602808828
981 | 0.01586 | 0.0007469097618
980.5 | 0.01631 | 0.000241685615
980 | 0.01675 | -7.175078645e-05
979.5 | 0.0172 | 0.0004815752036
979 | 0.01765 | 0.001402056427
978.5 | 0.0181 | 0.001025269506
978 | 0.01854 | 0.002067294205
977.5 | 0.01899 | 0.001543744816
977 | 0.01943 | 0.002153703943
976.5 | 0.01987 | 0.0008142909501
976 | 0.0203 | 0.000518816465
975.5 | 0.02073 | -0.0004166284343
975 | 0.02115 | 0.0008627598872
974.5 | 0.02156 | 0.000948352681
974 | 0.02198 | 0.001851698849
973.5 | 0.02238 | 0.001797992038
973 | 0.02278 | 0.001167361392
972.5 | 0.02317 | 0.001164700487
972 | 0.02355 | 0.001023620134
971.5 | 0.02393 | 0.0009088175138
971 | 0.02431 | 0.001591494773
970.5 | 0.02467 | 0.000979593955
970 | 0.02504 | 0.002020773012
969.5 | 0.0254 | 0.002158882562
969 | 0.02575 | 0.003559293225
968.5 | 0.0261 | -3.5378951e-05
968 | 0.02645 | 0.002644242253
967.5 | 0.0268 | 0.002335143741
967 | 0.02715 | -0.0002054587239
966.5 | 0.02749 | 0.001330904313
966 | 0.02784 | 0.002490144223
965.5 | 0.02819 | 0.001930008875
965 | 0.02854 | 0.0002632497926
964.5 | 0.02889 | 0.0005160915898
964 | 0.02925 | 0.00247736997
963.5 | 0.02961 | 0.001439578016
963 | 0.02998 | 0.001911953092
962.5 | 0.03036 | 0.002539761597
962 | 0.03074 | 0.001142159919
961.5 | 0.03113 | 0.0006794343353
961 | 0.03153 | 0.00221002032
960.5 | 0.03194 | 0.001709207776
960 | 0.03236 | 0.001107062679
959.5 | 0.03279 | 0.002882743953
959 | 0.03323 | 0.002369173337
958.5 | 0.03369 | 0.001861904049
958 | 0.03416 | 0.003118128749
957.5 | 0.03465 | 0.002080126898
957 | 0.03515 | 0.002205632627
956.5 | 0.03566 | 0.003350731218
956 | 0.03619 | 0.003145579481
955.5 | 0.03674 | 0.003069066908
955 | 0.03731 | 0.002632949268
954.5 | 0.0379 | 0.002930212999
954 | 0.0385 | 0.004154960159
953.5 | 0.03913 | 0.003091008402
953 | 0.03978 | 0.003526400076
952.5 | 0.04045 | 0.002497127512
952 | 0.04114 | 0.004054579884
951.5 | 0.04185 | 0.003377498826
951 | 0.04259 | 0.005153876729
950.5 | 0.04335 | 0.005514519755
950 | 0.04414 | 0.004744567908
949.5 | 0.04495 | 0.003850415582
949 | 0.04579 | 0.00518576242
948.5 | 0.04665 | 0.005259464961
948 | 0.04755 | 0.005004878156
947.5 | 0.04847 | 0.003714596154
947 | 0.04943 | 0.005747595802
946.5 | 0.05041 | 0.005351337604
946 | 0.05143 | 0.007258811966
945.5 | 0.05248 | 0.006519485265
945 | 0.05356 | 0.005160321016
944.5 | 0.05468 | 0.00580723444
944 | 0.05583 | 0.008879030123
943.5 | 0.05702 | 0.008221593685
943 | 0.05825 | 0.008910055272
942.5 | 0.05952 | 0.008964921348
942 | 0.06082 | 0.009411437437
941.5 | 0.06217 | 0.01158329658
941 | 0.06357 | 0.01187253185
940.5 | 0.06501 | 0.01185768284
940 | 0.06649 | 0.01364651136
939.5 | 0.06803 | 0.01401575748
939 | 0.06961 | 0.01569792815
938.5 | 0.07125 | 0.01641315222
938 | 0.07294 | 0.01910711452
937.5 | 0.07468 | 0.02055978402
937 | 0.07649 | 0.02337230742
936.5 | 0.07835 | 0.02231938764
936 | 0.08028 | 0.02450502664
935.5 | 0.08227 | 0.02703793533
935 | 0.08433 | 0.02883342095
934.5 | 0.08646 | 0.03176377341
934 | 0.08867 | 0.03462335467
933.5 | 0.09096 | 0.03696481138
933 | 0.09332 | 0.0415819101
932.5 | 0.09577 | 0.04374993593
932 | 0.09831 | 0.04859397188
931.5 | 0.10094 | 0.05360959843
931 | 0.10366 | 0.05696080625
930.5 | 0.10648 | 0.06114488468
930 | 0.10941 | 0.06762656569
929.5 | 0.11245 | 0.07269375026
929 | 0.11561 | 0.07847025245
928.5 | 0.11888 | 0.08434297889
928 | 0.12228 | 0.09077616036
927.5 | 0.12581 | 0.09731406718
927 | 0.12948 | 0.1059749871
926.5 | 0.13329 | 0.1121107712
926 | 0.13724 | 0.1212820038
925.5 | 0.14135 | 0.1289239824
925 | 0.14562 | 0.1360071748
924.5 | 0.15006 | 0.1446212232
924 | 0.15468 | 0.1538463086
923.5 | 0.15948 | 0.1622181982
923 | 0.16446 | 0.168957144
922.5 | 0.16965 | 0.1775902212
922 | 0.17504 | 0.184396863
921.5 | 0.18065 | 0.1921541989
921 | 0.18647 | 0.2009036541
920.5 | 0.19253 | 0.2066044658
920 | 0.19882 | 0.2145621926
919.5 | 0.20536 | 0.2233378589
919 | 0.21216 | 0.2315180898
918.5 | 0.21922 | 0.238468498
918 | 0.22655 | 0.2479197681
917.5 | 0.23415 | 0.2554165125
917 | 0.24205 | 0.2658812404
916.5 | 0.25024 | 0.2734518945
916 | 0.25872 | 0.2836937904
915.5 | 0.26752 | 0.2923206091
915 | 0.27663 | 0.3022614717
914.5 | 0.28606 | 0.3114776015
914 | 0.29581 | 0.3205695748
913.5 | 0.30588 | 0.3325690925
913 | 0.31629 | 0.3442521393
912.5 | 0.32703 | 0.354362011
912 | 0.3381 | 0.3655686378
911.5 | 0.3495 | 0.3793418407
911 | 0.36123 | 0.3892787099
910.5 | 0.37329 | 0.4024902284
910 | 0.38567 | 0.4157696366
909.5 | 0.39838 | 0.4298043549
909 | 0.4114 | 0.442946136
908.5 | 0.42472 | 0.4573061168
908 | 0.43832 | 0.4717330039
907.5 | 0.4522 | 0.4856223762
907 | 0.46634 | 0.503036499
906.5 | 0.48072 | 0.516646862
906 | 0.49533 | 0.5324288607
905.5 | 0.51015 | 0.5481080413
905 | 0.52516 | 0.5651862621
904.5 | 0.54034 | 0.5804388523
904 | 0.55566 | 0.5941610932
903.5 | 0.5711 | 0.6133460402
903 | 0.58664 | 0.6285839081
902.5 | 0.60225 | 0.6466794014
902 | 0.61791 | 0.662920475
901.5 | 0.6336 | 0.6787030697
901 | 0.64929 | 0.6956772208
900.5 | 0.66496 | 0.7136496902
900 | 0.68059 | 0.7292727232
899.5 | 0.69616 | 0.7426847816
899 | 0.71164 | 0.73770082
898.5 | 0.72703 | 0.7800609469
898 | 0.74231 | 0.8041553497
897.5 | 0.75747 | 0.8237073421
897 | 0.7725 | 0.816473186
896.5 | 0.78738 | 0.8406614661
896 | 0.80212 | 0.8518634439
895.5 | 0.81671 | 0.8617036343
895 | 0.83115 | 0.8823262453
894.5 | 0.84544 | 0.908941865
894 | 0.85959 | 0.9239608645
893.5 | 0.8736 | 0.917165339
893 | 0.88749 | 0.9460015297
892.5 | 0.90126 | 0.9589526653
892 | 0.91492 | 0.9862898588
891.5 | 0.9285 | 0.9862437844
891 | 0.94201 | 0.9955298305
890.5 | 0.95547 | 1.013157129
890 | 0.96889 | 1.02640903
889.5 | 0.98231 | 1.039585233
889 | 0.99575 | 1.035634398
888.5 | 1.00921 | 1.069596887
888 | 1.02273 | 1.087697506
887.5 | 1.03633 | 1.106517196
887 | 1.05004 | 1.106327534
886.5 | 1.06387 | 1.123340845
886 | 1.07786 | 1.128831387
885.5 | 1.09203 | 1.134219646
885 | 1.1064 | 1.159083605
884.5 | 1.121 | 1.181708455
884 | 1.13586 | 1.179828644
883.5 | 1.151 | 1.227040887
883 | 1.16644 | 1.221725583
882.5 | 1.18222 | 1.231140971
882 | 1.19835 | 1.26254642
881.5 | 1.21485 | 1.274779201
881 | 1.23176 | 1.293671131
880.5 | 1.24909 | 1.314919949
880 | 1.26687 | 1.330418944
879.5 | 1.2851 | 1.351693869
879 | 1.30381 | 1.362910748
878.5 | 1.32303 | 1.385311484
878 | 1.34278 | 1.412210226
877.5 | 1.36307 | 1.42214036
877 | 1.38393 | 1.453048229
876.5 | 1.40536 | 1.471620083
876 | 1.42738 | 1.481749177
875.5 | 1.45002 | 1.52911377
875 | 1.47327 | 1.556613445
874.5 | 1.49716 | 1.573126554
874 | 1.52169 | 1.591286778
873.5 | 1.54687 | 1.621039033
873 | 1.57272 | 1.648453236
872.5 | 1.59924 | 1.67158103
872 | 1.62643 | 1.703044176
871.5 | 1.6543 | 1.760882139
871 | 1.68285 | 1.779836059
870.5 | 1.71208 | 1.806151509
870 | 1.74199 | 1.851332903
869.5 | 1.77261 | 1.868419528
869 | 1.8039 | 1.906426787
868.5 | 1.83586 | 1.940361023
868 | 1.86849 | 1.972995877
867.5 | 1.90179 | 2.03181076
867 | 1.93573 | 2.057846069
866.5 | 1.97031 | 2.099771023
866 | 2.00552 | 2.133886814
865.5 | 2.04135 | 2.167945862
865 | 2.07778 | 2.215204477
864.5 | 2.11481 | 2.258380651
864 | 2.15241 | 2.3107934
863.5 | 2.19058 | 2.357324362
863 | 2.2293 | 2.398670197
862.5 | 2.26855 | 2.451935291
862 | 2.30833 | 2.494428158
861.5 | 2.34862 | 2.53361249
861 | 2.38942 | 2.587605
860.5 | 2.4307 | 2.632247925
860 | 2.47247 | 2.688827276
859.5 | 2.51474 | 2.743379354
859 | 2.55749 | 2.791731834
858.5 | 2.60071 | 2.831450939
858 | 2.6444 | 2.89525485
857.5 | 2.68857 | 2.937179327
857 | 2.73323 | 2.995130777
856.5 | 2.77839 | 3.046301126
856 | 2.82406 | 3.090317726
855.5 | 2.87026 | 3.151499748
855 | 2.917 | 3.205600023
854.5 | 2.96433 | 3.251420259
854 | 3.01226 | 3.304237127
853.5 | 3.06084 | 3.366022587
853 | 3.11009 | 3.423340321
852.5 | 3.16006 | 3.48325181
852 | 3.21079 | 3.529801846
851.5 | 3.26234 | 3.58964467
851 | 3.31475 | 3.648808241
850.5 | 3.36809 | 3.699742556
850 | 3.42241 | 3.756240368
849.5 | 3.47775 | 3.816110373
849 | 3.53421 | 3.87875843
848.5 | 3.59185 | 3.930486441
848 | 3.65074 | 3.996364832
847.5 | 3.71097 | 4.059637547
847 | 3.77261 | 4.122237682
846.5 | 3.83574 | 4.187951088
846 | 3.90044 | 4.248522758
845.5 | 3.96679 | 4.312749386
845 | 4.03488 | 4.380558014
844.5 | 4.10479 | 4.448908329
844 | 4.17661 | 4.523284912
843.5 | 4.25043 | 4.594681263
843 | 4.32632 | 4.6682477
842.5 | 4.40436 | 4.742723942
842 | 4.48465 | 4.813602448
841.5 | 4.56727 | 4.900023937
841 | 4.65228 | 4.969195366
840.5 | 4.73976 | 5.05910778
840 | 4.82978 | 5.150213242
839.5 | 4.92252 | 5.231266975
839 | 5.01793 | 5.321706772
838.5 | 5.11606 | 5.415501595
838 | 5.21695 | 5.509865284
837.5 | 5.32064 | 5.608981609
837 | 5.42716 | 5.711484909
836.5 | 5.53651 | 5.811080933
836 | 5.6487 | 5.915775299
835.5 | 5.76371 | 6.02269125
835 | 5.88153 | 6.137731075
834.5 | 6.00211 | 6.24719429
834 | 6.12539 | 6.362452507
833.5 | 6.2513 | 6.479653835
833 | 6.37974 | 6.608317852
832.5 | 6.51059 | 6.737253189
832 | 6.64374 | 6.860379696
831.5 | 6.77902 | 6.996519089
831 | 6.91626 | 7.132178307
830.5 | 7.05527 | 7.261991501
830 | 7.19583 | 7.405281067
829.5 | 7.33774 | 7.54885006
829 | 7.48072 | 7.688948631
828.5 | 7.6245 | 7.834746838
828 | 7.76879 | 7.978546619
827.5 | 7.91331 | 8.131352425
827 | 8.05774 | 8.277638435
826.5 | 8.20177 | 8.43271637
826 | 8.3451 | 8.591094017
825.5 | 8.48741 | 8.731077194
825 | 8.62839 | 8.881523132
824.5 | 8.76774 | 9.034358978
824 | 8.90517 | 9.186815262
823.5 | 9.04042 | 9.347414017
823 | 9.17324 | 9.490812302
822.5 | 9.30339 | 9.643771172
822 | 9.43068 | 9.792545319
821.5 | 9.55495 | 9.930994034
821 | 9.67607 | 10.08036327
820.5 | 9.79393 | 10.21639919
820 | 9.90847 | 10.35543728
819.5 | 10.01962 | 10.50360203
819 | 10.12743 | 10.63176823
818.5 | 10.23196 | 10.7717905
818 | 10.33331 | 10.88205147
817.5 | 10.43159 | 11.0092001
817 | 10.52699 | 11.12684727
816.5 | 10.61967 | 11.25210667
816 | 10.70987 | 11.36945248
815.5 | 10.79784 | 11.47872639
815 | 10.88383 | 11.58312321
814.5 | 10.96815 | 11.68579006
814 | 11.05109 | 11.78803062
813.5 | 11.13298 | 11.89344692
813 | 11.21415 | 11.99538517
812.5 | 11.29492 | 12.08655739
812 | 11.37565 | 12.1806078
811.5 | 11.45666 | 12.27697182
811 | 11.53831 | 12.37233448
810.5 | 11.62091 | 12.45963097
810 | 11.70482 | 12.55656338
809.5 | 11.79025 | 12.63652039
809 | 11.87762 | 12.73067856
808.5 | 11.96724 | 12.82161617
808 | 12.05939 | 12.91905785
807.5 | 12.15437 | 13.01808834
807 | 12.25243 | 13.12515259
806.5 | 12.35384 | 13.2183094
806 | 12.45884 | 13.30838966
805.5 | 12.56765 | 13.41143227
805 | 12.68047 | 13.52495003
804.5 | 12.79751 | 13.63037395
804 | 12.91892 | 13.74335575
803.5 | 13.04488 | 13.85632133
803 | 13.17552 | 13.98630142
802.5 | 13.31096 | 14.1080513
802 | 13.45129 | 14.23293972
801.5 | 13.5966 | 14.36058903
801 | 13.74696 | 14.50630569
800.5 | 13.90239 | 14.63452435
800 | 14.06292 | 14.78084946
799.5 | 14.22842 | 14.92604446
799 | 14.399 | 15.0753231
798.5 | 14.5746 | 15.22846508
798 | 14.75514 | 15.38858891
797.5 | 14.94052 | 15.55951214
797 | 15.13063 | 15.71979523
796.5 | 15.32531 | 15.89460373
796 | 15.52439 | 16.06890106
795.5 | 15.72768 | 16.24860001
795 | 15.93495 | 16.43104172
794.5 | 16.14597 | 16.6131382
794 | 16.36047 | 16.7939682
793.5 | 16.57816 | 16.99250221
793 | 16.79874 | 17.18585587
792.5 | 17.0219 | 17.38411713
792 | 17.24729 | 17.57707024
791.5 | 17.47456 | 17.77600098
791 | 17.70337 | 17.977808
790.5 | 17.93336 | 18.16931725
790 | 18.16415 | 18.36855316
789.5 | 18.39559 | 18.5829792
789 | 18.62713 | 18.78680038
788.5 | 18.8584 | 18.98935127
788 | 19.08908 | 19.18912888
787.5 | 19.31886 | 19.3939991
787 | 19.54742 | 19.58916855
786.5 | 19.77452 | 19.79524994
786 | 19.99988 | 19.99740219
785.5 | 20.22331 | 20.18595123
785 | 20.44463 | 20.38559151
784.5 | 20.66368 | 20.57587051
784 | 20.88037 | 20.77526665
783.5 | 21.09462 | 20.95106316
783 | 21.3064 | 21.14643669
782.5 | 21.51572 | 21.33295059
782 | 21.72262 | 21.51665688
781.5 | 21.92717 | 21.70580864
781 | 22.1295 | 21.89168358
780.5 | 22.32974 | 22.0667057
780 | 22.52807 | 22.2441864
779.5 | 22.72449 | 22.42404366
779 | 22.91941 | 22.59827423
778.5 | 23.11307 | 22.77207756
778 | 23.30572 | 22.93911743
777.5 | 23.49763 | 23.11471176
777 | 23.68905 | 23.28155708
776.5 | 23.88027 | 23.46154594
776 | 24.07155 | 23.63152885
775.5 | 24.26315 | 23.80719757
775 | 24.45532 | 23.96848106
774.5 | 24.64831 | 24.15485191
774 | 24.84233 | 24.32255173
773.5 | 25.03758 | 24.50082207
773 | 25.23427 | 24.68710327
772.5 | 25.43253 | 24.8628521
772 | 25.63252 | 25.04585457
771.5 | 25.83433 | 25.2253952
771 | 26.03805 | 25.4111824
770.5 | 26.24373 | 25.61039352
770 | 26.45141 | 25.80259132
769.5 | 26.66124 | 25.9916687
769 | 26.87302 | 26.18847466
768.5 | 27.0867 | 26.38479805
768 | 27.30219 | 26.59088707
767.5 | 27.51938 | 26.79393578
767 | 27.73813 | 27.00224876
766.5 | 27.95831 | 27.21471786
766 | 28.17973 | 27.42843246
765.5 | 28.40221 | 27.63040161
765 | 28.62555 | 27.84753227
764.5 | 28.84956 | 28.06996727
764 | 29.07401 | 28.28507042
763.5 | 29.2987 | 28.51483154
763 | 29.52342 | 28.73064041
762.5 | 29.74796 | 28.95397568
762 | 29.97212 | 29.17323112
761.5 | 30.19572 | 29.39607239
761 | 30.4186 | 29.62522888
760.5 | 30.64058 | 29.84674263
760 | 30.86156 | 30.06866074
759.5 | 31.0812 | 30.30745697
759 | 31.29962 | 30.51333809
758.5 | 31.51677 | 30.75122833
758 | 31.73261 | 30.97445297
757.5 | 31.94715 | 31.18894958
757 | 32.16041 | 31.41746521
756.5 | 32.37246 | 31.63196182
756 | 32.5834 | 31.85424232
755.5 | 32.79333 | 32.07862854
755 | 33.00241 | 32.2892952
754.5 | 33.21082 | 32.51623535
754 | 33.41874 | 32.73002243
753.5 | 33.62641 | 32.93967056
753 | 33.83406 | 33.16523361
752.5 | 34.04196 | 33.38664246
752 | 34.25036 | 33.59772491
751.5 | 34.45956 | 33.80613708
751 | 34.66986 | 34.03234863
750.5 | 34.88153 | 34.24063492
750 | 35.09489 | 34.47190857
749.5 | 35.31009 | 34.69048309
749 | 35.52757 | 34.90844727
748.5 | 35.7476 | 35.1268959
748 | 35.97046 | 35.35165405
747.5 | 36.1964 | 35.58027267
747 | 36.42564 | 35.82011032
746.5 | 36.65841 | 36.04754639
746 | 36.89488 | 36.27908707
745.5 | 37.13522 | 36.50470734
745 | 37.37955 | 36.74798203
744.5 | 37.62798 | 36.9910965
744 | 37.88055 | 37.23411179
743.5 | 38.1373 | 37.49557495
743 | 38.3982 | 37.74212646
742.5 | 38.66323 | 37.98942947
742 | 38.93227 | 38.25005722
741.5 | 39.20521 | 38.51348877
741 | 39.48188 | 38.76667404
740.5 | 39.76208 | 39.03791809
740 | 40.04558 | 39.30280304
739.5 | 40.332 | 39.58349991
739 | 40.62117 | 39.85403061
738.5 | 40.91276 | 40.12440491
738 | 41.20643 | 40.41524887
737.5 | 41.50182 | 40.68812561
737 | 41.79853 | 40.97076797
736.5 | 42.09617 | 41.25117874
736 | 42.39436 | 41.53811646
735.5 | 42.69269 | 41.81677246
735 | 42.99078 | 42.09450912
734.5 | 43.28824 | 42.38469315
734 | 43.58472 | 42.66477966
733.5 | 43.87988 | 42.94379044
733 | 44.17339 | 43.22024536
732.5 | 44.46498 | 43.49264145
732 | 44.75439 | 43.77241516
731.5 | 45.0414 | 44.04004288
731 | 45.32585 | 44.306427
730.5 | 45.60759 | 44.58162308
730 | 45.88652 | 44.82999802
729.5 | 46.16286 | 45.10200119
729 | 46.43629 | 45.36367798
728.5 | 46.70686 | 45.62126541
728 | 46.97461 | 45.86374283
727.5 | 47.2396 | 46.11301804
727 | 47.50196 | 46.36243439
726.5 | 47.76181 | 46.60372162
726 | 48.0193 | 46.84669495
725.5 | 48.27458 | 47.09132004
725 | 48.52784 | 47.32888031
724.5 | 48.77924 | 47.57006836
724 | 49.02895 | 47.80111694
723.5 | 49.27716 | 48.03841782
723 | 49.52404 | 48.27285767
722.5 | 49.76973 | 48.51276398
722 | 50.01438 | 48.74188614
721.5 | 50.25814 | 48.97915649
721 | 50.50113 | 49.22082901
720.5 | 50.74344 | 49.46074677
720 | 50.98518 | 49.69611359
719.5 | 51.22642 | 49.94760895
719 | 51.46724 | 50.1769371
718.5 | 51.70768 | 50.43283081
718 | 51.94784 | 50.6771431
717.5 | 52.18773 | 50.92547607
717 | 52.42743 | 51.187603
716.5 | 52.66698 | 51.42596817
716 | 52.90645 | 51.68279266
715.5 | 53.1459 | 51.94735718
715 | 53.3854 | 52.20568085
714.5 | 53.62502 | 52.45944977
714 | 53.86488 | 52.722435
713.5 | 54.10506 | 52.97835541
713 | 54.34568 | 53.25306702
712.5 | 54.58688 | 53.50669098
712 | 54.82877 | 53.7667923
711.5 | 55.0715 | 54.03549576
711 | 55.3152 | 54.29389954
710.5 | 55.56003 | 54.55222702
710 | 55.80613 | 54.81764221
709.5 | 56.05382 | 55.09373474
709 | 56.30306 | 55.35443878
708.5 | 56.55396 | 55.6158371
708 | 56.8066 | 55.87242126
707.5 | 57.06108 | 56.13570404
707 | 57.31747 | 56.39720154
706.5 | 57.5758 | 56.64325333
706 | 57.83609 | 56.9156723
705.5 | 58.09833 | 57.17466354
705 | 58.36248 | 57.43616867
704.5 | 58.62851 | 57.71779251
704 | 58.89633 | 57.96181107
703.5 | 59.16584 | 58.22204208
703 | 59.43693 | 58.47542191
702.5 | 59.70947 | 58.73274994
702 | 59.98333 | 58.99430466
701.5 | 60.25837 | 59.26451111
701 | 60.53442 | 59.5152092
700.5 | 60.81137 | 59.78410721
700 | 61.08907 | 60.03985596
699.5 | 61.36753 | 60.30207443
699 | 61.64652 | 60.55836105
698.5 | 61.92593 | 60.82538223
698 | 62.20567 | 61.06491852
697.5 | 62.48568 | 61.33986664
697 | 62.76588 | 61.59371567
696.5 | 63.04626 | 61.85286713
696 | 63.32678 | 62.12381744
695.5 | 63.60743 | 62.37171936
695 | 63.8882 | 62.62672424
694.5 | 64.16908 | 62.89028931
694 | 64.45007 | 63.14223862
693.5 | 64.73116 | 63.39336014
693 | 65.01234 | 63.6375351
692.5 | 65.29358 | 63.88550949
692 | 65.57484 | 64.14910126
691.5 | 65.85605 | 64.39052582
691 | 66.13715 | 64.64170074
690.5 | 66.41804 | 64.89065552
690 | 66.69861 | 65.1437912
689.5 | 66.9793 | 65.40291595
689 | 67.25941 | 65.64998627
688.5 | 67.5388 | 65.91386414
688 | 67.81731 | 66.17266083
687.5 | 68.09479 | 66.43801117
687 | 68.37112 | 66.69139099
686.5 | 68.64619 | 66.9510498
686 | 68.91988 | 67.2177124
685.5 | 69.19215 | 67.48448181
685 | 69.46297 | 67.75579834
684.5 | 69.73234 | 68.01987457
684 | 70.00034 | 68.30273438
683.5 | 70.26705 | 68.58674622
683 | 70.53264 | 68.86555481
682.5 | 70.79729 | 69.14167023
682 | 71.06125 | 69.44366455
681.5 | 71.32476 | 69.73610687
681 | 71.58812 | 70.02745056
680.5 | 71.85161 | 70.31595612
680 | 72.11555 | 70.61403656
679.5 | 72.38054 | 70.91751862
679 | 72.64655 | 71.2348938
678.5 | 72.91377 | 71.52792358
678 | 73.18239 | 71.85290527
677.5 | 73.45248 | 72.1647644
677 | 73.72408 | 72.47626495
676.5 | 73.99711 | 72.81111908
676 | 74.27139 | 73.13417816
675.5 | 74.54663 | 73.45310211
675 | 74.82246 | 73.78475952
674.5 | 75.0984 | 74.10469818
674 | 75.37388 | 74.43745422
673.5 | 75.64821 | 74.7787323
673 | 75.92066 | 75.0943222
672.5 | 76.19044 | 75.42610168
672 | 76.45673 | 75.76425934
671.5 | 76.71867 | 76.08651733
671 | 76.97543 | 76.40462494
670.5 | 77.22624 | 76.71205139
670 | 77.47038 | 77.02572632
669.5 | 77.7077 | 77.33480072
669 | 77.93716 | 77.62262726
668.5 | 78.15837 | 77.90457916
668 | 78.37112 | 78.19054413
667.5 | 78.57534 | 78.44735718
667 | 78.77117 | 78.70520782
666.5 | 78.95892 | 78.94245911
666 | 79.13905 | 79.16386414
665.5 | 79.31224 | 79.37989044
665 | 79.47929 | 79.59686279
664.5 | 79.64117 | 79.78979492
664 | 79.79893 | 79.9438858
663.5 | 79.95374 | 80.10811615
663 | 80.10677 | 80.26306152
662.5 | 80.25931 | 80.40188599
662 | 80.41255 | 80.53162384
661.5 | 80.56773 | 80.65935516
661 | 80.72596 | 80.76210022
660.5 | 80.88831 | 80.87067413
660 | 81.05569 | 80.98630524
659.5 | 81.22947 | 81.10559845
659 | 81.40978 | 81.21193695
658.5 | 81.59712 | 81.29927826
658 | 81.79183 | 81.42099762
657.5 | 81.99406 | 81.52758789
657 | 82.20381 | 81.64447021
656.5 | 82.42093 | 81.7782135
656 | 82.64509 | 81.92779541
655.5 | 82.87586 | 82.08325195
655 | 83.1127 | 82.22066498
654.5 | 83.35493 | 82.38820648
654 | 83.60184 | 82.56643677
653.5 | 83.85265 | 82.75268555
653 | 84.10651 | 82.94602203
652.5 | 84.36262 | 83.16527557
652 | 84.62011 | 83.39213562
651.5 | 84.87819 | 83.61460114
651 | 85.13605 | 83.86507416
650.5 | 85.39297 | 84.10953522
650 | 85.64824 | 84.36487579
649.5 | 85.902 | 84.63166809
649 | 86.15285 | 84.90638733
648.5 | 86.40027 | 85.1756897
648 | 86.64379 | 85.47324371
647.5 | 86.88299 | 85.74668884
647 | 87.11753 | 86.01660156
646.5 | 87.34708 | 86.31800079
646 | 87.57141 | 86.59082794
645.5 | 87.79031 | 86.87952423
645 | 88.00361 | 87.17058563
644.5 | 88.21119 | 87.44322205
644 | 88.41301 | 87.72059631
643.5 | 88.60903 | 87.99008942
643 | 88.7993 | 88.24694824
642.5 | 88.98391 | 88.50885773
642 | 89.16299 | 88.75143433
641.5 | 89.33676 | 88.98822021
641 | 89.50546 | 89.22019958
640.5 | 89.66943 | 89.43980408
640 | 89.82903 | 89.65788269
639.5 | 89.98521 | 89.84779358
639 | 90.13794 | 90.05144501
638.5 | 90.2877 | 90.24512482
638 | 90.43502 | 90.41526794
637.5 | 90.58043 | 90.59671783
637 | 90.72443 | 90.75827789
636.5 | 90.86754 | 90.91278839
636 | 91.0102 | 91.0730896
635.5 | 91.15284 | 91.21284485
635 | 91.29582 | 91.3554306
634.5 | 91.43944 | 91.49983215
634 | 91.58392 | 91.63502502
633.5 | 91.72942 | 91.7591095
633 | 91.87604 | 91.90571594
632.5 | 92.0238 | 92.03048706
632 | 92.17267 | 92.16438293
631.5 | 92.32259 | 92.30473328
631 | 92.47345 | 92.42519379
630.5 | 92.62514 | 92.55024719
630 | 92.77752 | 92.68730927
629.5 | 92.93114 | 92.81861877
629 | 93.08517 | 92.94421387
628.5 | 93.23953 | 93.0675354
628 | 93.39416 | 93.19709778
627.5 | 93.54902 | 93.3157196
627 | 93.70407 | 93.4405365
626.5 | 93.85932 | 93.55982971
626 | 94.01476 | 93.68151855
625.5 | 94.17035 | 93.80161285
625 | 94.32606 | 93.91737366
624.5 | 94.48178 | 94.04922485
624 | 94.63738 | 94.16636658
623.5 | 94.79264 | 94.28903198
623 | 94.94727 | 94.41703796
622.5 | 95.10089 | 94.53250885
622 | 95.25307 | 94.65576172
621.5 | 95.40331 | 94.78915405
621 | 95.55102 | 94.9120636
620.5 | 95.69562 | 95.04004669
620 | 95.83652 | 95.17926025
619.5 | 95.97334 | 95.31447601
619 | 96.10528 | 95.46772766
618.5 | 96.23189 | 95.57632446
618 | 96.35285 | 95.68962097
617.5 | 96.46798 | 95.80233002
617 | 96.57723 | 95.91953278
616.5 | 96.68077 | 96.04348755
616 | 96.77891 | 96.15037537
615.5 | 96.87212 | 96.24591064
615 | 96.96107 | 96.34445953
614.5 | 97.04652 | 96.44113159
614 | 97.12934 | 96.51984406
613.5 | 97.21048 | 96.60063171
613 | 97.29089 | 96.67505646
612.5 | 97.37152 | 96.74116516
612 | 97.45327 | 96.82701111
611.5 | 97.5369 | 96.89990234
611 | 97.62308 | 96.98210144
610.5 | 97.71228 | 97.05127716
610 | 97.80482 | 97.13477325
609.5 | 97.90106 | 97.21600342
609 | 98.00069 | 97.31201172
608.5 | 98.10341 | 97.40452576
608 | 98.20871 | 97.50628662
607.5 | 98.31594 | 97.60820007
607 | 98.42429 | 97.71178436
606.5 | 98.53283 | 97.82752228
606 | 98.64052 | 97.94171906
605.5 | 98.74629 | 98.04283142
605 | 98.84902 | 98.16385651
604.5 | 98.94757 | 98.26422882
604 | 99.04083 | 98.35860443
603.5 | 99.12771 | 98.44029236
603 | 99.20718 | 98.52001953
602.5 | 99.2783 | 98.5967865
602 | 99.34016 | 98.65127563
601.5 | 99.39203 | 98.7048645
601 | 99.4332 | 98.74704742
600.5 | 99.46317 | 98.76753235
600 | 99.48147 | 98.80192566
599.5 | 99.48786 | 98.80289459
599 | 99.48208 | 98.78965759
598.5 | 99.4641 | 98.79038239
598 | 99.43407 | 98.78672791
597.5 | 99.39223 | 98.77640533
597 | 99.33893 | 98.75665283
596.5 | 99.27465 | 98.72953033
596 | 99.19988 | 98.69385529
595.5 | 99.11517 | 98.66765594
595 | 99.02097 | 98.62101746
594.5 | 98.91773 | 98.57965851
594 | 98.80573 | 98.55016327
593.5 | 98.6851 | 98.49221039
593 | 98.55579 | 98.40734863
592.5 | 98.4175 | 98.40080261
592 | 98.26973 | 98.28632355
591.5 | 98.11178 | 98.20657349
591 | 97.94275 | 98.12012482
590.5 | 97.7616 | 98.03233337
590 | 97.56725 | 97.92463684
589.5 | 97.35747 | 97.81278992
589 | 97.13215 | 97.68601227
588.5 | 96.89038 | 97.52899933
588 | 96.63145 | 97.34680939
587.5 | 96.35487 | 97.17658997
587 | 96.06045 | 97.00411224
586.5 | 95.74823 | 96.80000305
586 | 95.4185 | 96.57238007
585.5 | 95.07166 | 96.32363129
585 | 94.70816 | 96.04350281
584.5 | 94.32845 | 95.73316193
584 | 93.93273 | 95.43453217
583.5 | 93.52097 | 95.09832001
583 | 93.09274 | 94.7477951
582.5 | 92.64717 | 94.37075806
582 | 92.18295 | 93.96789551
581.5 | 91.69831 | 93.55040741
581 | 91.19115 | 93.08959198
580.5 | 90.65911 | 92.65705109
580 | 90.0998 | 92.15781403
579.5 | 89.50774 | 91.64631653
579 | 88.88396 | 91.12482452
578.5 | 88.22713 | 90.57010651
578 | 87.53664 | 89.98905182
577.5 | 86.81272 | 89.38410187
577 | 86.05656 | 88.75816345
576.5 | 85.27013 | 88.09242249
576 | 84.45603 | 87.42061615
575.5 | 83.61721 | 86.69494629
575 | 82.75648 | 85.96740723
574.5 | 81.87598 | 85.18341064
574 | 80.97662 | 84.3704071
573.5 | 80.05732 | 83.5617981
573 | 79.11436 | 82.68470001
572.5 | 78.14071 | 81.83253479
572 | 77.12548 | 80.91782379
571.5 | 76.05352 | 79.89994812
571 | 74.90538 | 78.86053467
570.5 | 73.65762 | 77.764328
570 | 72.2838 | 76.55750275
569.5 | 70.74636 | 75.26352692
569 | 69.02612 | 73.77428436
568.5 | 67.09993 | 72.11378479
568 | 64.95243 | 70.2877121
567.5 | 62.57941 | 68.20954895
567 | 59.99065 | 65.8978653
566.5 | 57.21128 | 63.38341904
566 | 54.28112 | 60.60540009
565.5 | 51.25197 | 57.67175674
565 | 48.18318 | 54.58797073
564.5 | 45.1362 | 51.39826584
564 | 42.16924 | 48.2210083
563.5 | 39.3328 | 44.96295929
563 | 36.66658 | 41.88508224
562.5 | 34.19798 | 38.94343185
562 | 31.94189 | 36.08581543
561.5 | 29.90119 | 33.4958992
561 | 28.0675 | 31.11455154
560.5 | 26.42177 | 28.92857552
560 | 24.93414 | 26.98528481
559.5 | 23.55349 | 25.24872208
559 | 22.23656 | 23.69151115
558.5 | 20.91704 | 22.31858444
558 | 19.52106 | 21.0637207
557.5 | 17.97845 | 19.90248489
557 | 16.24278 | 18.78363037
556.5 | 14.31518 | 17.64927864
556 | 12.25869 | 16.4846611
555.5 | 10.18792 | 15.19065475
555 | 8.23339 | 13.8005867
554.5 | 6.49996 | 12.30911446
554 | 5.0429 | 10.69866657
553.5 | 3.86868 | 9.103942871
553 | 2.95076 | 7.584653854
552.5 | 2.24749 | 6.148195267
552 | 1.71505 | 4.910631657
551.5 | 1.3142 | 3.86380744
551 | 1.01278 | 2.998874664
550.5 | 0.7857 | 2.318982124
550 | 0.61393 | 1.787255764
549.5 | 0.48264 | 1.378690124
549 | 0.38233 | 1.068568826
548.5 | 0.30517 | 0.8308188319
548 | 0.24541 | 0.6517736912
547.5 | 0.19879 | 0.5122987032
547 | 0.16218 | 0.4071832597
546.5 | 0.13323 | 0.3265429139
546 | 0.11018 | 0.2619984448
545.5 | 0.09171 | 0.2126750052
545 | 0.07682 | 0.1740556657
544.5 | 0.06475 | 0.1424521357
544 | 0.05489 | 0.1186018363
543.5 | 0.04681 | 0.09867563099
543 | 0.04014 | 0.08263044804
542.5 | 0.03461 | 0.07009550184
542 | 0.03001 | 0.05936698243
541.5 | 0.02615 | 0.05082074925
541 | 0.02291 | 0.04354662076
540.5 | 0.02017 | 0.03796266392
540 | 0.01785 | 0.03260875866
539.5 | 0.01586 | 0.02873518318
539 | 0.01416 | 0.02504075319
538.5 | 0.01271 | 0.02227601595
538 | 0.01145 | 0.0197204221
537.5 | 0.01037 | 0.01752744988
537 | 0.00944 | 0.01589106582
536.5 | 0.00863 | 0.01418429054
536 | 0.00793 | 0.01298382692
535.5 | 0.00732 | 0.01157450862
535 | 0.00679 | 0.01057196595
534.5 | 0.00632 | 0.009981247596
534 | 0.00592 | 0.008961045183
533.5 | 0.00556 | 0.008477970958
533 | 0.00525 | 0.007824771106
532.5 | 0.00499 | 0.007255475037
532 | 0.00476 | 0.006767873652
531.5 | 0.00456 | 0.006715410389
531 | 0.00439 | 0.006105266977
530.5 | 0.00425 | 0.005640833639
530 | 0.00414 | 0.005556464195
529.5 | 0.00404 | 0.00535920728
529 | 0.00398 | 0.005247477442
528.5 | 0.00393 | 0.005095131695
528 | 0.00391 | 0.004986853804
527.5 | 0.00391 | 0.00480405055
527 | 0.00393 | 0.005002658814
526.5 | 0.00398 | 0.004812580533
526 | 0.00405 | 0.004621201195
525.5 | 0.00416 | 0.004889658652
525 | 0.0043 | 0.004723070189
524.5 | 0.00447 | 0.005049357656
524 | 0.00469 | 0.00515509909
523.5 | 0.00496 | 0.005091236904
523 | 0.00529 | 0.005511825439
522.5 | 0.0057 | 0.005459415726
522 | 0.00619 | 0.005812105723
521.5 | 0.0068 | 0.006048277952
521 | 0.00754 | 0.006340796128
520.5 | 0.00846 | 0.006812521257
520 | 0.0096 | 0.007331958506
519.5 | 0.01101 | 0.008059966378
519 | 0.01277 | 0.008435345255
518.5 | 0.01492 | 0.009322687052
518 | 0.01751 | 0.01031610183
517.5 | 0.02048 | 0.01160951052
517 | 0.02361 | 0.01278566383
516.5 | 0.02643 | 0.01414366253
516 | 0.02826 | 0.01471766457
515.5 | 0.02849 | 0.01536129881
515 | 0.02704 | 0.01541575044
514.5 | 0.02437 | 0.01477445941
514 | 0.0212 | 0.01312968228
513.5 | 0.01809 | 0.01112034451
513 | 0.01533 | 0.008951525204
512.5 | 0.01303 | 0.006929670926
512 | 0.01116 | 0.005161728244
511.5 | 0.00966 | 0.003751856741
511 | 0.00846 | 0.002557738684
510.5 | 0.00751 | 0.001795106451
510 | 0.00675 | 0.001343288342
509.5 | 0.0056 | 0.0009707312565
509 | 0.00463 | 0.000797791814
508.5 | 0.0038 | 0.0004463316291
508 | 0.00311 | 0.0004593376652
507.5 | 0.00253 | 0.000234517167
507 | 0.00206 | 0.0004327957286
506.5 | 0.00167 | 0.0002895785728
506 | 0.00135 | 0.0001926831319
505.5 | 0.0011 | 0.0002674422576
505 | 0.00089 | 0.0003346934682
504.5 | 0.00073 | 0.0003839060664
504 | 0.0006 | 0.0001318713621
503.5 | 0.0005 | 0.0001640810078
503 | 0.00042 | 0.0002246959921
502.5 | 0.00036 | 0.0001971521851
502 | 0.00031 | -2.393086834e-05
501.5 | 0.00027 | -5.352513836e-05
501 | 0.00023 | -1.809356399e-05
500.5 | 0.00021 | -1.36704557e-05
500 | 0.00019 | 3.360537812e-05
499.5 | 0.00017 | 0.0001532999886
499 | 0.00016 | -1.786249413e-06
498.5 | 0.00014 | -1.868959589e-05
498 | 0.00013 | 2.22422841e-05
497.5 | 0.00012 | 5.137355765e-05
497 | 0.00011 | -3.532553455e-05
496.5 | 0.0001 | 0.0002946749155
496 | 9e-05 | 4.336663551e-05
495.5 | 8e-05 | 0.000274657883
495 | 7e-05 | 0.0001423729555
494.5 | 6e-05 | -9.74419454e-05
494 | 5e-05 | 0.0001011045824
493.5 | 5e-05 | -5.138390861e-06
493 | 4e-05 | -8.975659148e-05
492.5 | 3e-05 | -7.405797805e-05
492 | 3e-05 | 3.534381904e-05
491.5 | 2e-05 | 7.499390631e-05
491 | 2e-05 | -3.354164437e-05
490.5 | 2e-05 | 5.462420813e-05
490 | 2e-05 | 0.0001335263223
489.5 | 2e-05 | 0.000444690435
489 | 2e-05 | 0.0001466641552
488.5 | 2e-05 | -2.018504347e-05
488 | 1e-05 | 3.483466935e-05
487.5 | 1e-05 | 4.353617987e-05
487 | 2e-05 | 5.622086519e-06
486.5 | 2e-05 | -4.822449046e-05
486 | 2e-05 | 0.0001098594803
485.5 | 2e-05 | 0.0003515004937
485 | 2e-05 | 7.147483848e-05
484.5 | 2e-05 | -0.0002323588706
484 | 2e-05 | 9.056764975e-05
483.5 | 2e-05 | 0.0001601089607
483 | 2e-05 | 0.0003564800718
482.5 | 1e-05 | 3.761103653e-05
482 | 1e-05 | 5.435069761e-05
481.5 | 1e-05 | -0.0001034450324
481 | 1e-05 | -2.5306721e-05
480.5 | 1e-05 | -3.20940344e-05
480 | 1e-05 | -6.620725617e-05
479.5 | 1e-05 | 0.0001591257169
479 | 1e-05 | 6.685064e-05
478.5 | 1e-05 | 3.822940926e-05
478 | 0 | -1.466966478e-05
477.5 | 0 | -9.175116429e-05
477 | 0 | 0.0002496869711
476.5 | 0 | 7.648344763e-05
476 | 0 | 0.0001438994368
475.5 | 0 | 0.0001513457391
475 | 0 | -0.0001095591651
474.5 | 0 | -2.213603329e-05
474 | 0 | -0.0001390957623
473.5 | 0 | -0.0001629790204
473 | 0 | 0.0001310318767
472.5 | 0 | 0.0001348243677
472 | 0 | 2.866231262e-05
471.5 | 0 | -0.0001244719315
471 | 0 | -5.362694355e-05
470.5 | 0 | -0.000167294711
470 | 0 | -0.0003002915182
469.5 | 0 | -0.0001534061448
469 | 0 | 5.659782255e-05
468.5 | 0 | -0.00018778698
468 | 0 | -0.0002060803527
467.5 | 0 | -0.0002429686429
467 | 0 | -6.692145689e-05
466.5 | 0 | -0.0002181705495
466 | 0 | 0.0002767083352
465.5 | 0 | 0.0001513296593
465 | 0 | -0.0001108981814
464.5 | 0 | 6.54906471e-05
464 | 0 | 0.0001359087619
463.5 | 0 | -0.0001222844294
463 | 0 | -4.478740721e-06
462.5 | 0 | 0.0001454648736
462 | 0 | -4.814143176e-05
461.5 | 0 | 5.131685612e-05
461 | 0 | 0.0002633712138
460.5 | 0 | 0.0002224782511
460 | 0 | -0.0001062389492
459.5 | 1e-05 | -0.0003507004876
459 | 1e-05 | 0.000214632877
458.5 | 1e-05 | 9.050274457e-06
458 | 1e-05 | 3.690667654e-05
457.5 | 1e-05 | -0.0001889673586
457 | 1e-05 | 6.882919115e-05
456.5 | 1e-05 | 1.006624097e-05
456 | 1e-05 | 0.0001049715356
455.5 | 0 | 9.454807878e-05
455 | 0 | 9.760980174e-05
454.5 | 0 | 1.632259409e-05
454 | 0 | 0.0001451323333
453.5 | 0 | 1.423118647e-05
453 | 0 | -5.897711162e-06
452.5 | 0 | 5.561862054e-05
452 | 0 | 5.094246262e-06
451.5 | 0 | -0.0001631092018
451 | 0 | 9.232405864e-05
450.5 | 0 | 2.845241943e-05
450 | 0 | 0.0001802006009
449.5 | 0 | -0.0002821839007
449 | 0 | 0.0001025247766
448.5 | 0 | 7.875468873e-05
448 | 0 | 0.0001110075464
447.5 | 0 | 4.515827459e-05
447 | 0 | 8.095082012e-05
446.5 | 0 | 0.0001494025055
446 | 0 | 0.0002672655974
445.5 | 0 | 2.498457616e-05
445 | 0 | 5.796801634e-05
444.5 | 0 | -0.0001514001779
444 | 0 | 0.0002994581009
443.5 | 0 | 0.0002862952533
443 | 0 | -4.971928865e-05
442.5 | 0 | 0.0001663267321
442 | 0 | 6.152390597e-06
441.5 | 0 | -1.744319707e-05
441 | 0 | 0.0001546483545
440.5 | 0 | -9.103473712e-05
440 | 0 | 0.0001747646602
439.5 | 0 | -1.235768377e-05
439 | 0 | 4.703985178e-05
438.5 | 0 | 0.0002223671618
438 | 0 | 0.0001444681548
437.5 | 0 | 7.874999574e-05
437 | 0 | 0.000162403463
436.5 | 0 | -8.440121019e-05
436 | 0 | 4.693807568e-06
435.5 | 0 | 1.609039145e-06
435 | 0 | -9.75253206e-05
434.5 | 0 | 0.0002347791451
434 | 0 | 2.850918463e-06
433.5 | 0 | 9.681059601e-05
433 | 0 | 0.0001084172909
432.5 | 0 | 6.238035712e-05
432 | 0 | -4.779541268e-05
431.5 | 0 | 0.0002440368989
431 | 0 | 0.0003260091471
430.5 | 0 | -6.854511867e-06
430 | 0 | -8.957832324e-05
429.5 | 0 | 0.0001864652149
429 | 0 | 0.0001272522059
428.5 | 0 | 5.571234942e-05
428 | 0 | 8.496239752e-05
427.5 | 0 | 0.0001018821204
427 | 0 | 0.0001403111964
426.5 | 0 | 6.110246613e-05
426 | 0 | 2.066614616e-05
425.5 | 0 | -0.0001692957449
425 | 0 | 0.0001954309992
424.5 | 0 | 0.0002043082932
424 | 0 | 0.0002814931504
423.5 | 0 | 0.0002279943583
423 | 0 | -0.0001389416866
422.5 | 0 | -3.363265205e-05
422 | 0 | -0.0001163891502
421.5 | 0 | 7.194132922e-05
421 | 0 | 3.121183181e-05
420.5 | 0 | 5.481591143e-05
420 | 0 | 5.13584564e-05
419.5 | 0 | 0.0001710065408
419 | 0 | -9.233643505e-05
418.5 | 0 | 0.0001823490456
418 | 0 | 9.007055269e-06
417.5 | 0 | 8.639836597e-05
417 | 0 | 0.0001401248301
416.5 | 0 | 6.517731526e-05
416 | 0 | -0.000102041733
415.5 | 0 | -1.670426354e-05
415 | 0 | -0.0002338630584
414.5 | 0 | 6.313501217e-06
414 | 1e-05 | -5.780449101e-06
413.5 | 6e-05 | 2.442681944e-05
413 | 0.00012 | 3.661122173e-05
412.5 | 0.00064 | 0.001354516135
412 | 0.00018 | 0.00659023365
411.5 | 2e-05 | 0.01264283247
411 | 1e-05 | 0.01852092333
410.5 | 0 | 0.02271207795
410 | 0 | 0.0182593856
409.5 | 0 | 0.01255454961
409 | 0 | 0.006580917165
408.5 | 0 | 0.0008843303658
408 | 1e-05 | -0.0002825222909
407.5 | 1e-05 | 6.909850981e-06
407 | 0 | -1.448190142e-05
406.5 | 0 | 0.0002854266204
406 | 0 | -0.0001609230239
405.5 | 0 | -3.519386155e-05
405 | 0 | 0.0001517078636
404.5 | 0 | -0.0001338298462
404 | 0 | 0.0001421169436
403.5 | 0 | -5.940416304e-05
403 | 0 | 0.000218836969
402.5 | 0 | 3.524729982e-05
402 | 0 | 0.0001084542309
401.5 | 0 | -0.0001106985874
401 | 0 | 9.486963245e-05
400.5 | 0 | 0.0001550783782
400 | 0 | -0.0001395503932
399.5 | 0 | 9.82619531e-05
399 | 0 | 7.70143306e-05
398.5 | 0 | 8.52680605e-05
398 | 0 | 9.12410178e-05
397.5 | 0 | 0.0002477119269
397 | 0 | 0.0001153487538
396.5 | 0 | -0.0001718167478
396 | 0 | 0.0002584636386
395.5 | 0 | 5.814447286e-05
395 | 0 | 0.0002000439563
394.5 | 0 | 9.432152729e-05
394 | 0 | 4.106313281e-05
393.5 | 0 | -4.992146933e-05
393 | 0 | 3.048639883e-05
392.5 | 0 | -3.011932131e-05
392 | 0 | -6.167098036e-05
391.5 | 0 | -8.62001325e-05
391 | 0 | -4.338084182e-05
390.5 | 0 | -0.0002889830503
390 | 0 | -0.0001106400669
389.5 | 0 | -1.696924846e-05
389 | 0 | 3.251698945e-05
388.5 | 0 | 0.0002060946135
388 | 0 | 2.974835479e-05
387.5 | 0 | 2.744823723e-05
387 | 0 | -3.467268471e-05
386.5 | 0 | 9.918429714e-05
386 | 0 | -0.0001066693148
385.5 | 0 | 0.0001314483088
385 | 0 | -3.294424459e-05
384.5 | 0 | 0.0001303384197
384 | 0 | 3.861725781e-05
383.5 | 0 | -5.557059194e-05
383 | 0 | 0.0001232663344
382.5 | 0 | 5.877106378e-05
382 | 0 | 3.907407154e-05
381.5 | 0 | 0.0001405219082
381 | 0 | 4.366119538e-05
380.5 | 0 | -1.289957072e-05
380 | 0 | -5.866789434e-05
379.5 | 0 | -0.0002347960835
379 | 0 | -3.453095587e-06
378.5 | 0 | -7.572841423e-05
378 | 0 | -0.0001554010232
377.5 | 0 | 0.0001004475489
377 | 0 | 0.0001819613244
376.5 | 0 | -0.0003452465462
376 | 0 | -7.36262009e-05
375.5 | 0 | -8.355494356e-05
375 | 0 | -0.0001402334747
374.5 | 0 | -0.0001409028046
374 | 0 | 3.963410927e-05
373.5 | 0 | 2.024164496e-05
373 | 0 | -0.0001771916141
372.5 | 0 | -7.040944183e-05
372 | 0 | 3.943217234e-05
371.5 | 0 | -0.0001697256084
371 | 0 | -1.710848119e-05
370.5 | 0 | -4.916042235e-05
370 | 0 | -9.438445886e-06
369.5 | 0 | 0.0005043577985
369 | 0 | -0.0001272436348
368.5 | 0 | -7.551645103e-05
368 | 0 | 3.796588999e-06
367.5 | 0 | -7.958331116e-05
367 | 2e-05 | -0.00010705147
366.5 | 0 | -0.0003096478758
366 | 0 | -2.819441988e-06
365.5 | 0 | -2.841009882e-05
365 | 0 | -3.370793638e-05
364.5 | 0 | 7.406550867e-05
364 | 0 | -1.04066994e-05
363.5 | 0 | 0.0001795676508
363 | 0 | 0.0001077323541
362.5 | 1e-05 | 0.0002098581317
362 | 1e-05 | -0.000325425237
361.5 | 1e-05 | -5.234398941e-06
361 | 0 | 5.568729102e-05
360.5 | 0 | -9.169108671e-05
360 | 0 | -0.0002713668218
359.5 | 0 | 7.794039266e-05
359 | 0 | 5.45601506e-05
358.5 | 0 | -0.0001231031492
358 | 0 | 1.468442679e-05
357.5 | 0 | 0.0001925486285
357 | 0 | -0.000101258629
356.5 | 0 | 4.995275503e-06
356 | 0 | -5.289371529e-06
355.5 | 0 | 1.673157203e-05
355 | 0 | -9.592599963e-05
354.5 | 0 | -0.0001888331026
354 | 0 | -6.457188647e-06
353.5 | 0 | 1.13655824e-05
353 | 0 | -0.0001163784182
352.5 | 0 | 0.0002082438004
352 | 0 | 9.772692283e-05
351.5 | 0 | 0.000159940304
351 | 0 | -2.929813263e-06
350.5 | 0 | 0.0001901751384
350 | 0 | -7.720950816e-05
349.5 | 0 | -5.970738857e-05
349 | 0 | -0.0002537145629
348.5 | 0 | 7.826310321e-05
348 | 0 | 4.938955681e-05
347.5 | 0 | -0.0001170297401
347 | 0 | 3.249404472e-05
346.5 | 0 | 0.000157094837
346 | 0 | -5.624534606e-05
345.5 | 0 | -7.770717639e-05
345 | 0 | -3.27159687e-05
344.5 | 0 | -0.0001982154499
344 | 0 | -0.000197884423
343.5 | 0 | -3.603642108e-05
343 | 0 | -5.354639143e-05
342.5 | 0 | -0.0004301054578
342 | 0 | 1.790290116e-05
341.5 | 0 | -0.0001385415817
341 | 0 | -9.458681598e-05
340.5 | 0 | -3.442696107e-05
340 | 0 | 1.148969773e-06
339.5 | 0 | -3.818522964e-05
339 | 0 | 8.804460958e-05
338.5 | 0 | -0.0001945521508
338 | 0 | 8.747022366e-05
337.5 | 0 | 1.375934607e-05
337 | 0 | -0.0002533573715
336.5 | 0 | -2.697375203e-05
336 | 0 | 4.482435179e-05
335.5 | 0 | -0.0001174116987
335 | 0 | 8.293384599e-05
334.5 | 0 | -0.0002265587682
334 | 0 | -0.0002885084832
333.5 | 0 | -0.0001030217027
333 | 0 | -0.0002276508894
332.5 | 0 | -1.69134928e-05
332 | 0 | -0.0001821196201
331.5 | 0 | -8.758038894e-05
331 | 0 | 2.331096402e-05
330.5 | 0 | 6.449621287e-05
330 | 0 | 2.306710485e-05
329.5 | 0 | -0.0002388443536
329 | 0 | -0.0001465709211
328.5 | 0 | 0.0001585157006
328 | 0 | -0.0001740409498
327.5 | 0 | 0.0001743456814
327 | 0 | 1.041739893e-06
326.5 | 0 | -0.0001517109486
326 | 0 | -1.148450792e-05
325.5 | 0 | 1.588526175e-05
325 | 0 | 5.580778816e-05
324.5 | 0 | 3.922969699e-05
324 | 0 | -0.000106200845
323.5 | 0 | -7.155472849e-05
323 | 0 | -2.753551234e-05
322.5 | 0 | -6.745814608e-05
322 | 0 | 3.585075319e-05
321.5 | 0 | 3.111127444e-05
321 | 0 | -0.0001581643737
320.5 | 0 | 4.22231351e-05
320 | 0 | -0.0002381180821
319.5 | 0 | -0.000179012015
319 | 0 | -0.0001604384306
318.5 | 0 | 4.579869346e-05
318 | 0 | -7.628613093e-05
317.5 | 0 | -6.450548244e-05
317 | 0 | 4.191878543e-05
316.5 | 0 | -0.0001237642282
316 | 0 | -2.837767533e-05
315.5 | 0 | -2.288757605e-05
315 | 0 | 0.0001459313644
314.5 | 0 | 0.0001089372599
314 | 0 | -0.0002231993276
313.5 | 0 | 0.0001116324929
313 | 0 | -0.0001367819787
312.5 | 0 | -8.123717998e-05
312 | 0 | -0.0001080166403
311.5 | 0 | -0.0001501318766
311 | 0 | -0.0001996625069
310.5 | 0 | -0.0001122063404
310 | 0 | -9.227282862e-05
309.5 | 0 | -0.0001280134456
309 | 0 | -1.238908408e-05
308.5 | 0 | 0.0001249999914
308 | 0 | 7.250290946e-05
307.5 | 0 | 0.0002449516032
307 | 0 | -0.0001559541561
306.5 | 0 | -0.0001655583328
306 | 0 | -1.861706551e-05
305.5 | 0 | 1.417530348e-05
305 | 0 | -5.193042671e-05
304.5 | 0 | -3.372084757e-05
304 | 0 | 2.353840136e-05
303.5 | 0 | 6.791529449e-05
303 | 0 | 8.087007882e-05
302.5 | 0 | -0.0001062539595
302 | 0 | -0.0001290850341
301.5 | 0 | 4.802687909e-05
301 | 0 | 4.924954192e-05
300.5 | 0 | -2.065158878e-05
300 | 0 | -0.0001202878921