## U filter
T% at AOI 0 deg
Wavelength[nm] | Design | Actual
1100 | 0.03503 | 0.04213988036
1099.5 | 0.03494 | 0.04228205979
1099 | 0.03492 | 0.04283171147
1098.5 | 0.03498 | 0.04375097156
1098 | 0.03513 | 0.04305321351
1097.5 | 0.03536 | 0.04317962378
1097 | 0.03567 | 0.04194442928
1096.5 | 0.03606 | 0.04182517529
1096 | 0.03651 | 0.0419863537
1095.5 | 0.03703 | 0.04161108658
1095 | 0.03758 | 0.03920214996
1094.5 | 0.03815 | 0.03685190901
1094 | 0.03871 | 0.03559372574
1093.5 | 0.03922 | 0.03411211818
1093 | 0.03964 | 0.03072376177
1092.5 | 0.03993 | 0.02903031372
1092 | 0.04005 | 0.02740062214
1091.5 | 0.03994 | 0.02429823577
1091 | 0.03959 | 0.02477700822
1090.5 | 0.03897 | 0.02245995402
1090 | 0.03808 | 0.02146399021
1089.5 | 0.03693 | 0.02038678527
1089 | 0.03556 | 0.01928499714
1088.5 | 0.03402 | 0.01813070849
1088 | 0.03235 | 0.0182869602
1087.5 | 0.03062 | 0.01792590693
1087 | 0.02887 | 0.01766006462
1086.5 | 0.02715 | 0.01545762178
1086 | 0.0255 | 0.0151233729
1085.5 | 0.02394 | 0.01385921054
1085 | 0.02249 | 0.01357733086
1084.5 | 0.02116 | 0.01422234066
1084 | 0.01995 | 0.01560406387
1083.5 | 0.01887 | 0.01470362488
1083 | 0.01791 | 0.01500767842
1082.5 | 0.01706 | 0.01439360902
1082 | 0.01633 | 0.01554041263
1081.5 | 0.0157 | 0.01550857257
1081 | 0.01518 | 0.01629060321
1080.5 | 0.01475 | 0.01645586267
1080 | 0.01441 | 0.01694140397
1079.5 | 0.01417 | 0.01813088544
1079 | 0.01401 | 0.0193767231
1078.5 | 0.01393 | 0.020108914
1078 | 0.01395 | 0.02191694826
1077.5 | 0.01406 | 0.02321753465
1077 | 0.01426 | 0.02508801036
1076.5 | 0.01456 | 0.02730820887
1076 | 0.01496 | 0.02788761631
1075.5 | 0.01548 | 0.02989901975
1075 | 0.01613 | 0.03010398895
1074.5 | 0.01692 | 0.03137602657
1074 | 0.01785 | 0.03036841191
1073.5 | 0.01894 | 0.02989824489
1073 | 0.0202 | 0.02616689354
1072.5 | 0.02162 | 0.02515507489
1072 | 0.02319 | 0.0235167779
1071.5 | 0.02486 | 0.02079331689
1071 | 0.02656 | 0.01954860985
1070.5 | 0.02817 | 0.01879289001
1070 | 0.02954 | 0.01431774441
1069.5 | 0.03049 | 0.01308743842
1069 | 0.03084 | 0.01299175248
1068.5 | 0.03051 | 0.01114713959
1068 | 0.02947 | 0.010899649
1067.5 | 0.02785 | 0.01085879747
1067 | 0.02582 | 0.009181792848
1066.5 | 0.02358 | 0.008373700082
1066 | 0.02131 | 0.01021846291
1065.5 | 0.01914 | 0.008811119013
1065 | 0.01715 | 0.008130247705
1064.5 | 0.01537 | 0.00737733487
1064 | 0.01381 | 0.006759292446
1063.5 | 0.01247 | 0.00670579914
1063 | 0.01131 | 0.007029657718
1062.5 | 0.01033 | 0.007347077131
1062 | 0.0095 | 0.007299153134
1061.5 | 0.00879 | 0.006709590554
1061 | 0.0082 | 0.006306501571
1060.5 | 0.00771 | 0.007441479713
1060 | 0.0073 | 0.006688483059
1059.5 | 0.00696 | 0.007744492963
1059 | 0.00669 | 0.007809775881
1058.5 | 0.00648 | 0.007329833228
1058 | 0.00632 | 0.008113120683
1057.5 | 0.00621 | 0.009066093713
1057 | 0.00614 | 0.009301439859
1056.5 | 0.00612 | 0.00942825526
1056 | 0.00615 | 0.009772181511
1055.5 | 0.00622 | 0.01057370007
1055 | 0.00634 | 0.01241423283
1054.5 | 0.0065 | 0.01198582258
1054 | 0.00671 | 0.01212629955
1053.5 | 0.00698 | 0.01218211558
1053 | 0.00729 | 0.01424382906
1052.5 | 0.00767 | 0.01364136394
1052 | 0.00809 | 0.01271865796
1051.5 | 0.00858 | 0.009145908058
1051 | 0.00911 | 0.01034909114
1050.5 | 0.00967 | 0.009011498652
1050 | 0.01024 | 0.009254632518
1049.5 | 0.0108 | 0.009463177063
1049 | 0.0113 | 0.006593201309
1048.5 | 0.01168 | 0.008209443651
1048 | 0.01192 | 0.007972865365
1047.5 | 0.01196 | 0.008370482363
1047 | 0.0118 | 0.006988532376
1046.5 | 0.01145 | 0.007328012027
1046 | 0.01094 | 0.004916113336
1045.5 | 0.01032 | 0.005129233003
1045 | 0.00964 | 0.005439853296
1044.5 | 0.00895 | 0.005364337005
1044 | 0.00827 | 0.005673250649
1043.5 | 0.00764 | 0.004837773275
1043 | 0.00706 | 0.006113569718
1042.5 | 0.00655 | 0.004860792775
1042 | 0.0061 | 0.00457553193
1041.5 | 0.00572 | 0.005201235414
1041 | 0.00539 | 0.00402486138
1040.5 | 0.00512 | 0.005815261975
1040 | 0.00489 | 0.006698250305
1039.5 | 0.00471 | 0.007153073326
1039 | 0.00458 | 0.006850599311
1038.5 | 0.00449 | 0.007528549992
1038 | 0.00443 | 0.007913698442
1037.5 | 0.00441 | 0.009428984486
1037 | 0.00444 | 0.01087038126
1036.5 | 0.0045 | 0.01092068758
1036 | 0.00461 | 0.01233151555
1035.5 | 0.00476 | 0.01231514011
1035 | 0.00497 | 0.01347919181
1034.5 | 0.00524 | 0.01417334098
1034 | 0.00558 | 0.01323544886
1033.5 | 0.006 | 0.01193577051
1033 | 0.00652 | 0.01299778372
1032.5 | 0.00715 | 0.01162400469
1032 | 0.0079 | 0.01221326645
1031.5 | 0.0088 | 0.008522316813
1031 | 0.00984 | 0.007118517533
1030.5 | 0.01099 | 0.006476944778
1030 | 0.0122 | 0.005401483271
1029.5 | 0.01334 | 0.004052051343
1029 | 0.01423 | 0.005329234991
1028.5 | 0.01468 | 0.00342862471
1028 | 0.01456 | 0.004570471123
1027.5 | 0.01385 | 0.003742032917
1027 | 0.01272 | 0.004055762198
1026.5 | 0.01137 | 0.003364302684
1026 | 0.00998 | 0.003006006591
1025.5 | 0.00869 | 0.002381295897
1025 | 0.00755 | 0.001612441381
1024.5 | 0.00658 | 0.002649534959
1024 | 0.00577 | 0.002969119232
1023.5 | 0.0051 | 0.003251958638
1023 | 0.00455 | 0.001945691416
1022.5 | 0.0041 | 0.003696010448
1022 | 0.00373 | 0.002009152668
1021.5 | 0.00342 | 0.001639022026
1021 | 0.00318 | 0.002692399081
1020.5 | 0.00298 | 0.002799942158
1020 | 0.00282 | 0.002798229223
1019.5 | 0.00269 | 0.002354579279
1019 | 0.00259 | 0.003301575314
1018.5 | 0.00252 | 0.004410603084
1018 | 0.00247 | 0.003288377775
1017.5 | 0.00244 | 0.002513601212
1017 | 0.00243 | 0.003373943502
1016.5 | 0.00244 | 0.00431772694
1016 | 0.00247 | 0.004834130406
1015.5 | 0.00252 | 0.003261684906
1015 | 0.00259 | 0.004023583606
1014.5 | 0.00268 | 0.005124711432
1014 | 0.00279 | 0.004944127984
1013.5 | 0.00292 | 0.00488834409
1013 | 0.00307 | 0.004093855619
1012.5 | 0.00324 | 0.005010248628
1012 | 0.00343 | 0.004219362978
1011.5 | 0.00364 | 0.00390131562
1011 | 0.00386 | 0.003733964404
1010.5 | 0.00408 | 0.005546516739
1010 | 0.00429 | 0.003706142772
1009.5 | 0.00448 | 0.003879593685
1009 | 0.00462 | 0.003833789844
1008.5 | 0.00472 | 0.003013853682
1008 | 0.00475 | 0.002313840436
1007.5 | 0.00473 | 0.002719496842
1007 | 0.00464 | 0.004352816381
1006.5 | 0.0045 | 0.00386347645
1006 | 0.00433 | 0.00237381272
1005.5 | 0.00414 | 0.001278635813
1005 | 0.00394 | 0.003008089261
1004.5 | 0.00375 | 0.002955565229
1004 | 0.00356 | 0.004638355691
1003.5 | 0.00339 | 0.00201856927
1003 | 0.00324 | 0.002277956577
1002.5 | 0.00311 | 0.002888216637
1002 | 0.003 | 0.001763392938
1001.5 | 0.00292 | 0.004496384412
1001 | 0.00286 | 0.003276303643
1000.5 | 0.00281 | 0.00357633736
1000 | 0.00279 | 0.00335975131
999.5 | 0.00279 | 0.004287811462
999 | 0.00281 | 0.004456674214
998.5 | 0.00286 | 0.005059733987
998 | 0.00292 | 0.005554006901
997.5 | 0.00301 | 0.004305414855
997 | 0.00313 | 0.006420234218
996.5 | 0.00327 | 0.004669218324
996 | 0.00345 | 0.006946702953
995.5 | 0.00365 | 0.005620860029
995 | 0.00388 | 0.006370236166
994.5 | 0.00415 | 0.006543321069
994 | 0.00444 | 0.006002726499
993.5 | 0.00476 | 0.004766889848
993 | 0.00509 | 0.005127879325
992.5 | 0.00541 | 0.006196286995
992 | 0.00572 | 0.004580006003
991.5 | 0.00599 | 0.00659781415
991 | 0.0062 | 0.004382926971
990.5 | 0.00633 | 0.00563966902
990 | 0.00638 | 0.003698940156
989.5 | 0.00634 | 0.00521906279
989 | 0.00624 | 0.004364405759
988.5 | 0.00609 | 0.004761469085
988 | 0.0059 | 0.004290042911
987.5 | 0.0057 | 0.004251135513
987 | 0.0055 | 0.004398125224
986.5 | 0.00531 | 0.004300762899
986 | 0.00515 | 0.004479716998
985.5 | 0.00502 | 0.004827395082
985 | 0.00492 | 0.00486748293
984.5 | 0.00485 | 0.005673177075
984 | 0.00482 | 0.005456716288
983.5 | 0.00482 | 0.00488710124
983 | 0.00486 | 0.004593289457
982.5 | 0.00494 | 0.003693440929
982 | 0.00505 | 0.005653282162
981.5 | 0.00518 | 0.004449344706
981 | 0.00534 | 0.0045391405
980.5 | 0.0055 | 0.002886217553
980 | 0.00566 | 0.002787430538
979.5 | 0.0058 | 0.002353541087
979 | 0.00588 | 0.003338510869
978.5 | 0.00589 | 0.002070259769
978 | 0.00581 | 0.004043904133
977.5 | 0.00563 | 0.002653062344
977 | 0.00535 | 0.003319396172
976.5 | 0.005 | 0.001944516436
976 | 0.00461 | 0.0008489037864
975.5 | 0.0042 | 0.0006782754208
975 | 0.00379 | 0.001021067961
974.5 | 0.00341 | 0.001230179565
974 | 0.00307 | 0.002333974466
973.5 | 0.00276 | 0.002892173827
973 | 0.0025 | 0.002101609716
972.5 | 0.00227 | 0.001658318215
972 | 0.00208 | 0.0007103186217
971.5 | 0.00191 | 0.001228146488
971 | 0.00178 | 0.001124189235
970.5 | 0.00166 | 0.001081569237
970 | 0.00157 | 0.002319779713
969.5 | 0.0015 | 0.001620459836
969 | 0.00144 | 0.003047792707
968.5 | 0.00139 | 0.001374109648
968 | 0.00136 | 0.002137439558
967.5 | 0.00134 | 0.002265644958
967 | 0.00133 | 0.0005219378509
966.5 | 0.00134 | 0.002969037509
966 | 0.00136 | 0.002987961285
965.5 | 0.00139 | 0.002070131013
965 | 0.00143 | 0.003353998996
964.5 | 0.00149 | 0.002279375913
964 | 0.00157 | 0.002870432334
963.5 | 0.00166 | 0.003867377294
963 | 0.00178 | 0.004271066282
962.5 | 0.00192 | 0.004803609569
962 | 0.0021 | 0.002817258937
961.5 | 0.0023 | 0.003506246954
961 | 0.00255 | 0.004390215036
960.5 | 0.00283 | 0.002305581002
960 | 0.00316 | 0.002940284787
959.5 | 0.00354 | 0.003831341863
959 | 0.00394 | 0.002636915073
958.5 | 0.00437 | 0.001398644526
958 | 0.00477 | 0.002855215454
957.5 | 0.00512 | 0.002487327671
957 | 0.00538 | 0.001883577206
956.5 | 0.0055 | 0.002209388884
956 | 0.0055 | 0.002692751819
955.5 | 0.00537 | 0.001653876854
955 | 0.00515 | 0.001591734705
954.5 | 0.00488 | 0.003721444169
954 | 0.00459 | 0.002447636332
953.5 | 0.00431 | 0.002227508696
953 | 0.00405 | 0.00193811045
952.5 | 0.00382 | 0.001680671819
952 | 0.00363 | 0.003014463233
951.5 | 0.00348 | 0.0007855230942
951 | 0.00336 | 0.002797473921
950.5 | 0.00327 | 0.001703376416
950 | 0.00322 | 0.002863356611
949.5 | 0.0032 | 0.001910815132
949 | 0.00321 | 0.003226114204
948.5 | 0.00325 | 0.003182322951
948 | 0.00332 | 0.002868450712
947.5 | 0.00342 | 0.001865512459
947 | 0.00355 | 0.004917195532
946.5 | 0.00372 | 0.003336470341
946 | 0.00392 | 0.004581196699
945.5 | 0.00415 | 0.004053337034
945 | 0.00441 | 0.003601092147
944.5 | 0.0047 | 0.002904870547
944 | 0.00502 | 0.002636209596
943.5 | 0.00534 | 0.002859939821
943 | 0.00566 | 0.00274751801
942.5 | 0.00596 | 0.003077676985
942 | 0.00621 | 0.001864098944
941.5 | 0.00642 | 0.004368104972
941 | 0.00655 | 0.004050264601
940.5 | 0.00661 | 0.003283655271
940 | 0.00661 | 0.003216390964
939.5 | 0.00654 | 0.00330430083
939 | 0.00643 | 0.00289054052
938.5 | 0.00629 | 0.002310323296
938 | 0.00613 | 0.004297275562
937.5 | 0.00597 | 0.004869634751
937 | 0.00582 | 0.005008045118
936.5 | 0.00569 | 0.003097312525
936 | 0.00557 | 0.002935707802
935.5 | 0.00547 | 0.003292105161
935 | 0.00539 | 0.003990802914
934.5 | 0.00534 | 0.004981213249
934 | 0.00529 | 0.003929497674
933.5 | 0.00526 | 0.004225963261
933 | 0.00524 | 0.004305455834
932.5 | 0.00522 | 0.005139066838
932 | 0.0052 | 0.005676600151
931.5 | 0.00518 | 0.005771492608
931 | 0.00515 | 0.00463417545
930.5 | 0.0051 | 0.004118761513
930 | 0.00504 | 0.004897101317
929.5 | 0.00496 | 0.005735062063
929 | 0.00487 | 0.004097102676
928.5 | 0.00477 | 0.003972961102
928 | 0.00466 | 0.004598021042
927.5 | 0.00455 | 0.003907123115
927 | 0.00444 | 0.005431594327
926.5 | 0.00434 | 0.002347023226
926 | 0.00424 | 0.00492944615
925.5 | 0.00416 | 0.005864104722
925 | 0.00409 | 0.004984559957
924.5 | 0.00404 | 0.004309738055
924 | 0.00401 | 0.005897173192
923.5 | 0.004 | 0.005521378946
923 | 0.00402 | 0.005259874742
922.5 | 0.00406 | 0.005720065907
922 | 0.00412 | 0.004395673983
921.5 | 0.00421 | 0.005041504744
921 | 0.00433 | 0.005811425857
920.5 | 0.00446 | 0.003421693575
920 | 0.00463 | 0.004403529223
919.5 | 0.00481 | 0.005179627798
919 | 0.005 | 0.004130537622
918.5 | 0.0052 | 0.004654224031
918 | 0.0054 | 0.003568956163
917.5 | 0.00559 | 0.003489837516
917 | 0.00574 | 0.004997477867
916.5 | 0.00584 | 0.003131684614
916 | 0.0059 | 0.004489353392
915.5 | 0.00588 | 0.003118284047
915 | 0.00581 | 0.003317244351
914.5 | 0.00567 | 0.003928646911
914 | 0.00549 | 0.002452417975
913.5 | 0.00528 | 0.003531006863
913 | 0.00505 | 0.004191160202
912.5 | 0.00482 | 0.003077868605
912 | 0.00459 | 0.001252512215
911.5 | 0.00438 | 0.002599394182
911 | 0.00419 | 0.002726007951
910.5 | 0.00402 | 0.00287736021
910 | 0.00387 | 0.003856021911
909.5 | 0.00375 | 0.003290238557
909 | 0.00365 | 0.002773800865
908.5 | 0.00357 | 0.00272379024
908 | 0.00351 | 0.003786354559
907.5 | 0.00348 | 0.002755637048
907 | 0.00346 | 0.005030929577
906.5 | 0.00346 | 0.003374786349
906 | 0.00348 | 0.003490218194
905.5 | 0.00351 | 0.004538999405
905 | 0.00356 | 0.004395371303
904.5 | 0.00362 | 0.003817069344
904 | 0.0037 | 0.004977861885
903.5 | 0.00378 | 0.004964910913
903 | 0.00387 | 0.004538737703
902.5 | 0.00397 | 0.00463732658
902 | 0.00407 | 0.004634311888
901.5 | 0.00418 | 0.004591792822
901 | 0.00428 | 0.005089845974
900.5 | 0.00438 | 0.006727827713
900 | 0.00448 | 0.005493395496
899.5 | 0.00456 | 0.001395752304
899 | 0.00464 | 2.420121382e-05
898.5 | 0.0047 | 0.007051382214
898 | 0.00475 | 0.01148316544
897.5 | 0.00478 | 0.009165504016
897 | 0.00479 | 0.004801371135
896.5 | 0.00478 | 0.002743565477
896 | 0.00474 | 0.001319878036
895.5 | 0.00467 | -0.0009022473241
895 | 0.00458 | 0.001557407319
894.5 | 0.00447 | 0.001029893639
894 | 0.00433 | -0.002417606534
893.5 | 0.00417 | 0.002350987401
893 | 0.00399 | -0.006623610388
892.5 | 0.00381 | -0.0007120632217
892 | 0.00362 | 0.002781763673
891.5 | 0.00343 | 0.005992473103
891 | 0.00325 | -0.0019114475
890.5 | 0.00307 | 0.008447958156
890 | 0.0029 | 0.003135384759
889.5 | 0.00274 | 0.005647384562
889 | 0.0026 | 0.004479565192
888.5 | 0.00247 | 0.002561972942
888 | 0.00236 | 0.002454907633
887.5 | 0.00225 | 0.006761147175
887 | 0.00217 | -0.003370452672
886.5 | 0.00209 | 0.001122784801
886 | 0.00203 | -5.107495963e-05
885.5 | 0.00198 | 0.002182425465
885 | 0.00194 | 0.001060947776
884.5 | 0.00191 | 0.004123777151
884 | 0.00189 | 0.001757906633
883.5 | 0.00188 | 0.0007904616068
883 | 0.00187 | -0.0003542295017
882.5 | 0.00188 | 0.004165175371
882 | 0.0019 | 0.005518578459
881.5 | 0.00192 | 0.003471462987
881 | 0.00196 | 0.003198971972
880.5 | 0.002 | 0.001987284748
880 | 0.00205 | 0.003300407436
879.5 | 0.00211 | 0.001926023979
879 | 0.00218 | 0.004858359694
878.5 | 0.00225 | 0.00354671129
878 | 0.00234 | 0.002974855946
877.5 | 0.00243 | 0.003239819082
877 | 0.00253 | 0.004553629551
876.5 | 0.00264 | 0.004885239527
876 | 0.00275 | 0.004139732569
875.5 | 0.00287 | 0.002815721557
875 | 0.00299 | 0.00451166369
874.5 | 0.00312 | 0.004141668789
874 | 0.00323 | 0.003798446385
873.5 | 0.00334 | 0.002813255647
873 | 0.00343 | 0.003756838851
872.5 | 0.00349 | 0.003241918283
872 | 0.00353 | 0.002512167906
871.5 | 0.00353 | 0.00171532901
871 | 0.0035 | 0.002341708401
870.5 | 0.00344 | 0.002426831285
870 | 0.00334 | 0.002079137135
869.5 | 0.00322 | 0.0009180759662
869 | 0.00309 | 0.002240212401
868.5 | 0.00295 | 0.002832616912
868 | 0.0028 | 0.002492236672
867.5 | 0.00266 | 0.002883996116
867 | 0.00254 | 0.002292588586
866.5 | 0.00242 | 0.003449155018
866 | 0.00232 | 0.002498557325
865.5 | 0.00224 | 0.00228527328
865 | 0.00218 | 0.003004725557
864.5 | 0.00214 | 0.002284001559
864 | 0.00211 | 0.003044035984
863.5 | 0.00211 | 0.003390314756
863 | 0.00213 | 0.003554461757
862.5 | 0.00217 | 0.004057574552
862 | 0.00224 | 0.004946053959
861.5 | 0.00234 | 0.00466500083
861 | 0.00247 | 0.004706891719
860.5 | 0.00263 | 0.004717846867
860 | 0.00285 | 0.004528333433
859.5 | 0.00311 | 0.004554375075
859 | 0.00343 | 0.00438845437
858.5 | 0.00381 | 0.003805960296
858 | 0.00425 | 0.003771877149
857.5 | 0.00472 | 0.00309258583
857 | 0.00519 | 0.003118893364
856.5 | 0.0056 | 0.002523832954
856 | 0.00587 | 0.002460192889
855.5 | 0.00594 | 0.001923372154
855 | 0.00578 | 0.001927029574
854.5 | 0.00543 | 0.001415785169
854 | 0.00497 | 0.001403583563
853.5 | 0.00446 | 0.001158439089
853 | 0.00396 | 0.001677667373
852.5 | 0.00351 | 0.001384380506
852 | 0.00312 | 0.001045718906
851.5 | 0.00278 | 0.001447105547
851 | 0.0025 | 0.001025750185
850.5 | 0.00227 | 0.001396446954
850 | 0.00208 | 0.001300359028
849.5 | 0.00191 | 0.001323623932
849 | 0.00178 | 0.001285140519
848.5 | 0.00167 | 0.001251339098
848 | 0.00157 | 0.001511874143
847.5 | 0.00149 | 0.001004169229
847 | 0.00142 | 0.0009865042521
846.5 | 0.00137 | 0.001520115999
846 | 0.00132 | 0.001415081439
845.5 | 0.00128 | 0.001229289453
845 | 0.00125 | 0.001375194057
844.5 | 0.00122 | 0.001508104149
844 | 0.0012 | 0.001578683499
843.5 | 0.00118 | 0.001988579053
843 | 0.00118 | 0.001996506238
842.5 | 0.00118 | 0.001998166554
842 | 0.00118 | 0.002163981088
841.5 | 0.0012 | 0.002136964351
841 | 0.00122 | 0.002667197725
840.5 | 0.00126 | 0.003177283099
840 | 0.00131 | 0.003412595484
839.5 | 0.00138 | 0.003797035897
839 | 0.00146 | 0.003793670097
838.5 | 0.00157 | 0.004243029747
838 | 0.00171 | 0.004101957195
837.5 | 0.00188 | 0.004093161318
837 | 0.0021 | 0.003865345847
836.5 | 0.00236 | 0.003922285046
836 | 0.00268 | 0.003231066046
835.5 | 0.00306 | 0.002784632379
835 | 0.00348 | 0.002291794633
834.5 | 0.00392 | 0.002172694774
834 | 0.0043 | 0.001762266736
833.5 | 0.00455 | 0.001787553425
833 | 0.00459 | 0.001641738345
832.5 | 0.00442 | 0.001491782139
832 | 0.00407 | 0.001425183844
831.5 | 0.00365 | 0.001098526875
831 | 0.00321 | 0.0010478287
830.5 | 0.00281 | 0.001435350976
830 | 0.00247 | 0.001120678964
829.5 | 0.00218 | 0.001231364673
829 | 0.00194 | 0.0008929952746
828.5 | 0.00175 | 0.0009385705926
828 | 0.00159 | 0.001349438797
827.5 | 0.00147 | 0.001379349851
827 | 0.00137 | 0.000811102218
826.5 | 0.00129 | 0.0009011258953
826 | 0.00123 | 0.001039776602
825.5 | 0.00118 | 0.0012548503
825 | 0.00114 | 0.000867092167
824.5 | 0.00111 | 0.001091281767
824 | 0.00109 | 0.0006603735965
823.5 | 0.00107 | 0.001126845484
823 | 0.00105 | 0.0007311641821
822.5 | 0.00103 | 0.0005443042028
822 | 0.00102 | 0.0007502108929
821.5 | 0.001 | 0.0008044154383
821 | 0.00098 | 0.0004039094201
820.5 | 0.00096 | 0.0004613865167
820 | 0.00093 | 0.0007570476737
819.5 | 0.0009 | 0.0008714380674
819 | 0.00087 | 0.0004484746896
818.5 | 0.00083 | 0.0006799821858
818 | 0.00079 | 0.0004925641697
817.5 | 0.00074 | 0.0007230927586
817 | 0.0007 | 0.0004332180542
816.5 | 0.00065 | 0.0004541212111
816 | 0.0006 | 0.000573340978
815.5 | 0.00056 | 0.0005297412863
815 | 0.00051 | 0.0005361630465
814.5 | 0.00047 | 0.0004209014587
814 | 0.00044 | 0.000405088038
813.5 | 0.0004 | 0.0004833099374
813 | 0.00037 | 0.0003974616411
812.5 | 0.00034 | 6.194004527e-05
812 | 0.00032 | 0.0005360158393
811.5 | 0.0003 | 0.0003681348753
811 | 0.00028 | 0.0004969026777
810.5 | 0.00027 | 0.0002978489792
810 | 0.00026 | 0.0003388211189
809.5 | 0.00025 | 0.0004031930002
809 | 0.00024 | 0.0002745179227
808.5 | 0.00024 | 0.00051101594
808 | 0.00024 | 0.000478518079
807.5 | 0.00024 | 0.000443655008
807 | 0.00024 | 0.0003434174287
806.5 | 0.00025 | 0.000681229576
806 | 0.00026 | 0.0005646105274
805.5 | 0.00027 | 0.0006876041298
805 | 0.00028 | 0.0009096938884
804.5 | 0.00031 | 0.001052433159
804 | 0.00033 | 0.001016531838
803.5 | 0.00037 | 0.001206170185
803 | 0.00041 | 0.00159215962
802.5 | 0.00046 | 0.00107887038
802 | 0.00052 | 0.001497730962
801.5 | 0.0006 | 0.001712975441
801 | 0.0007 | 0.002096438082
800.5 | 0.00082 | 0.001954884036
800 | 0.00096 | 0.002004317474
799.5 | 0.00112 | 0.002425899263
799 | 0.00131 | 0.002048900351
798.5 | 0.00152 | 0.002246757038
798 | 0.00174 | 0.002659583231
797.5 | 0.00196 | 0.002930781804
797 | 0.00217 | 0.003157227533
796.5 | 0.00238 | 0.003586867359
796 | 0.00259 | 0.003587642219
795.5 | 0.00281 | 0.003845941275
795 | 0.00305 | 0.00413185684
794.5 | 0.00332 | 0.003745544469
794 | 0.00364 | 0.004340998363
793.5 | 0.00402 | 0.00395523943
793 | 0.00445 | 0.003594418056
792.5 | 0.0049 | 0.00267663761
792 | 0.0053 | 0.002650830895
791.5 | 0.00557 | 0.002890292555
791 | 0.00559 | 0.002233254956
790.5 | 0.00533 | 0.002060419414
790 | 0.00486 | 0.001943701529
789.5 | 0.00428 | 0.001603199285
789 | 0.00371 | 0.002069350798
788.5 | 0.00321 | 0.001530610491
788 | 0.0028 | 0.001528342371
787.5 | 0.00247 | 0.001919119619
787 | 0.00222 | 0.001799902762
786.5 | 0.00203 | 0.002021576278
786 | 0.0019 | 0.002012411365
785.5 | 0.00182 | 0.002078404184
785 | 0.00177 | 0.001981541282
784.5 | 0.00176 | 0.002180204261
784 | 0.00179 | 0.002325190697
783.5 | 0.00185 | 0.002501390642
783 | 0.00194 | 0.002262536669
782.5 | 0.00206 | 0.002810423961
782 | 0.00221 | 0.002356444718
781.5 | 0.00239 | 0.002455957001
781 | 0.00257 | 0.00201823283
780.5 | 0.00273 | 0.002154626418
780 | 0.00285 | 0.002378686797
779.5 | 0.00289 | 0.002293484518
779 | 0.00285 | 0.00178279425
778.5 | 0.00273 | 0.002202711068
778 | 0.00256 | 0.001968325349
777.5 | 0.00236 | 0.001763381762
777 | 0.00216 | 0.001497168909
776.5 | 0.00198 | 0.001603443292
776 | 0.00182 | 0.00160035654
775.5 | 0.00169 | 0.001706601703
775 | 0.00159 | 0.00142411713
774.5 | 0.00151 | 0.001882305369
774 | 0.00145 | 0.001735353027
773.5 | 0.00142 | 0.00192299264
773 | 0.0014 | 0.002182936529
772.5 | 0.0014 | 0.002380008576
772 | 0.00142 | 0.002429589164
771.5 | 0.00145 | 0.002842146903
771 | 0.00151 | 0.003016898409
770.5 | 0.00158 | 0.003397112945
770 | 0.00167 | 0.003491732758
769.5 | 0.00178 | 0.004006560426
769 | 0.00192 | 0.004803663585
768.5 | 0.00209 | 0.005317880772
768 | 0.00229 | 0.006030254997
767.5 | 0.00253 | 0.006384823937
767 | 0.00282 | 0.006550621241
766.5 | 0.00316 | 0.006732617505
766 | 0.00356 | 0.006787281949
765.5 | 0.00404 | 0.006634314079
765 | 0.00458 | 0.006210830994
764.5 | 0.00519 | 0.005858080927
764 | 0.00584 | 0.005450020544
763.5 | 0.00648 | 0.00442690542
763 | 0.00703 | 0.003947698977
762.5 | 0.0074 | 0.003605157603
762 | 0.00753 | 0.003213254502
761.5 | 0.00738 | 0.003050867468
761 | 0.00701 | 0.002755742287
760.5 | 0.00648 | 0.002419561846
760 | 0.00588 | 0.002404029947
759.5 | 0.00528 | 0.002296927851
759 | 0.00472 | 0.00222370727
758.5 | 0.00423 | 0.002393309493
758 | 0.0038 | 0.002216930734
757.5 | 0.00343 | 0.002165899146
757 | 0.00312 | 0.002218778711
756.5 | 0.00287 | 0.002028342104
756 | 0.00266 | 0.002285695635
755.5 | 0.00249 | 0.002428936306
755 | 0.00236 | 0.002448360203
754.5 | 0.00225 | 0.002584813628
754 | 0.00218 | 0.002762365621
753.5 | 0.00214 | 0.002761916956
753 | 0.00212 | 0.002940770471
752.5 | 0.00212 | 0.002838221379
752 | 0.00216 | 0.002937747631
751.5 | 0.00222 | 0.002955579665
751 | 0.00231 | 0.002828107448
750.5 | 0.00242 | 0.002499594586
750 | 0.00256 | 0.002473123604
749.5 | 0.00272 | 0.002204702469
749 | 0.00289 | 0.002066430636
748.5 | 0.00305 | 0.002161009703
748 | 0.00317 | 0.001929619815
747.5 | 0.00324 | 0.001787348418
747 | 0.00324 | 0.001765257679
746.5 | 0.00318 | 0.001881417702
746 | 0.00305 | 0.001926335739
745.5 | 0.0029 | 0.001867039246
745 | 0.00273 | 0.001627801452
744.5 | 0.00258 | 0.002068496076
744 | 0.00245 | 0.001912983134
743.5 | 0.00235 | 0.002475870773
743 | 0.00229 | 0.002469185041
742.5 | 0.00227 | 0.002949282061
742 | 0.00229 | 0.003317120252
741.5 | 0.00235 | 0.003576313145
741 | 0.00246 | 0.003782014828
740.5 | 0.00262 | 0.004598254804
740 | 0.00285 | 0.004916622303
739.5 | 0.00314 | 0.005073071457
739 | 0.00349 | 0.00546207279
738.5 | 0.00391 | 0.00534006767
738 | 0.00437 | 0.005565548781
737.5 | 0.00485 | 0.005637491122
737 | 0.00529 | 0.005741437431
736.5 | 0.00566 | 0.005488140043
736 | 0.00593 | 0.005593894515
735.5 | 0.00611 | 0.005146688782
735 | 0.00623 | 0.004675548524
734.5 | 0.00631 | 0.004397546407
734 | 0.0064 | 0.003955262247
733.5 | 0.00648 | 0.003383632516
733 | 0.00653 | 0.00283608702
732.5 | 0.0065 | 0.002561362227
732 | 0.0063 | 0.002195915673
731.5 | 0.00588 | 0.001920702402
731 | 0.00525 | 0.001514604315
730.5 | 0.0045 | 0.001497892896
730 | 0.00373 | 0.001031382824
729.5 | 0.00305 | 0.001161063206
729 | 0.00248 | 0.001045028795
728.5 | 0.00204 | 0.0009721736424
728 | 0.0017 | 0.001201415202
727.5 | 0.00144 | 0.0008976209792
727 | 0.00124 | 0.001003469573
726.5 | 0.0011 | 0.0008110682829
726 | 0.00099 | 0.0009631583234
725.5 | 0.00091 | 0.000964431616
725 | 0.00085 | 0.0008307473618
724.5 | 0.00081 | 0.0007960867952
724 | 0.00079 | 0.00104413426
723.5 | 0.00078 | 0.0009146234952
723 | 0.00077 | 0.001128052594
722.5 | 0.00078 | 0.0008557760157
722 | 0.0008 | 0.001052286592
721.5 | 0.00082 | 0.000836625346
721 | 0.00085 | 0.001272995025
720.5 | 0.00088 | 0.001121921348
720 | 0.00091 | 0.001318424707
719.5 | 0.00095 | 0.00123859162
719 | 0.001 | 0.001326483791
718.5 | 0.00104 | 0.001413997146
718 | 0.0011 | 0.001582390047
717.5 | 0.00116 | 0.001936068293
717 | 0.00122 | 0.002094715834
716.5 | 0.00131 | 0.002152449684
716 | 0.0014 | 0.002048064489
715.5 | 0.00151 | 0.002610002179
715 | 0.00164 | 0.002432632726
714.5 | 0.00178 | 0.002563203918
714 | 0.00193 | 0.002660692669
713.5 | 0.00208 | 0.002403789433
713 | 0.00221 | 0.002789713209
712.5 | 0.00232 | 0.00266639865
712 | 0.0024 | 0.002622938482
711.5 | 0.00244 | 0.002841434209
711 | 0.00246 | 0.00276906346
710.5 | 0.00246 | 0.003280814504
710 | 0.00247 | 0.00307410676
709.5 | 0.00248 | 0.003297408344
709 | 0.00251 | 0.002867623465
708.5 | 0.00258 | 0.003515817691
708 | 0.00267 | 0.003578530857
707.5 | 0.00281 | 0.003411369398
707 | 0.00299 | 0.003697886132
706.5 | 0.00321 | 0.00372871547
706 | 0.00346 | 0.003551675007
705.5 | 0.00374 | 0.003649955383
705 | 0.00402 | 0.003814708907
704.5 | 0.00429 | 0.003783327295
704 | 0.00454 | 0.003782262793
703.5 | 0.00475 | 0.003987992182
703 | 0.00492 | 0.003953150939
702.5 | 0.00506 | 0.003945075907
702 | 0.00518 | 0.004101590719
701.5 | 0.00527 | 0.004055230413
701 | 0.00534 | 0.003706802148
700.5 | 0.00538 | 0.003693620209
700 | 0.00538 | 0.00355328666
699.5 | 0.00532 | 0.003696560161
699 | 0.00521 | 0.003451979253
698.5 | 0.00506 | 0.003462170251
698 | 0.00489 | 0.003075925633
697.5 | 0.00473 | 0.003071131418
697 | 0.00459 | 0.002965071006
696.5 | 0.00448 | 0.002572200028
696 | 0.00442 | 0.002339538652
695.5 | 0.00437 | 0.001886619837
695 | 0.0043 | 0.001807998749
694.5 | 0.00417 | 0.001634354936
694 | 0.00392 | 0.001367767691
693.5 | 0.00353 | 0.001225030515
693 | 0.00305 | 0.0008909642929
692.5 | 0.00254 | 0.001085894415
692 | 0.00207 | 0.0008812720771
691.5 | 0.00168 | 0.0009065442136
691 | 0.00138 | 0.0007025458617
690.5 | 0.00115 | 0.001135692
690 | 0.00098 | 0.0009716557688
689.5 | 0.00086 | 0.001179035869
689 | 0.00078 | 0.001091128332
688.5 | 0.00072 | 0.001461499836
688 | 0.00069 | 0.001551729278
687.5 | 0.00069 | 0.001980247675
687 | 0.0007 | 0.002270255238
686.5 | 0.00074 | 0.00272916141
686 | 0.00081 | 0.002773394343
685.5 | 0.00091 | 0.003146222327
685 | 0.00107 | 0.00303290342
684.5 | 0.00129 | 0.00315175904
684 | 0.00161 | 0.002671726514
683.5 | 0.00207 | 0.002678154502
683 | 0.00268 | 0.002580481116
682.5 | 0.00346 | 0.002305007773
682 | 0.00429 | 0.001977040432
681.5 | 0.00494 | 0.001364401309
681 | 0.00518 | 0.001843236154
680.5 | 0.00499 | 0.001465741196
680 | 0.00451 | 0.001142723719
679.5 | 0.0039 | 0.0005714089493
679 | 0.00327 | 0.0008403179818
678.5 | 0.00267 | 0.0007058341289
678 | 0.00214 | 0.0005336074973
677.5 | 0.0017 | 0.0004203124845
677 | 0.00135 | 0.0004150483292
676.5 | 0.00108 | 0.0006340016844
676 | 0.00087 | 0.0005199972657
675.5 | 0.00072 | 0.0004470688
675 | 0.00061 | 0.0003828866757
674.5 | 0.00053 | 0.000479922659
674 | 0.00047 | 0.0005699296598
673.5 | 0.00043 | 0.0006520060706
673 | 0.00041 | 0.0006526848883
672.5 | 0.0004 | 0.0007031073328
672 | 0.0004 | 0.0005142678856
671.5 | 0.00041 | 0.000764525088
671 | 0.00043 | 0.0008677780861
670.5 | 0.00047 | 0.0005984675372
670 | 0.00051 | 0.0008961455896
669.5 | 0.00058 | 0.0008954933146
669 | 0.00065 | 0.0006238012575
668.5 | 0.00074 | 0.0007591815083
668 | 0.00083 | 0.0005459929816
667.5 | 0.00092 | 0.0005446126452
667 | 0.00098 | 0.0004012433637
666.5 | 0.00099 | 0.0006037909188
666 | 0.00096 | 0.0005736654857
665.5 | 0.00088 | 0.0002132966038
665 | 0.00077 | 0.0004896100145
664.5 | 0.00066 | 0.0003225870605
664 | 0.00056 | 0.000279405067
663.5 | 0.00047 | 0.0002517435059
663 | 0.0004 | 0.0004805540375
662.5 | 0.00034 | 7.037672731e-06
662 | 0.0003 | 0.0003979710455
661.5 | 0.00026 | 0.0004966483102
661 | 0.00024 | 0.0002001640969
660.5 | 0.00023 | 0.0004066436377
660 | 0.00022 | 0.000386835658
659.5 | 0.00022 | 0.0004110278096
659 | 0.00022 | 0.0005740722991
658.5 | 0.00024 | 0.0008885656134
658 | 0.00026 | 0.001238000696
657.5 | 0.0003 | 0.001739468309
657 | 0.00035 | 0.002061361447
656.5 | 0.00044 | 0.002419727854
656 | 0.00058 | 0.002875042614
655.5 | 0.00079 | 0.003165831789
655 | 0.00115 | 0.002974038245
654.5 | 0.00172 | 0.002994900104
654 | 0.0026 | 0.003138041124
653.5 | 0.00367 | 0.0034887332
653 | 0.00448 | 0.003998087253
652.5 | 0.00472 | 0.004823059775
652 | 0.00461 | 0.005518577062
651.5 | 0.00455 | 0.005606452003
651 | 0.00474 | 0.005518196151
650.5 | 0.00529 | 0.00495996559
650 | 0.00628 | 0.004179308191
649.5 | 0.0076 | 0.003473164979
649 | 0.00853 | 0.002702603815
648.5 | 0.00802 | 0.002629183466
648 | 0.00634 | 0.00233335048
647.5 | 0.00468 | 0.002584096277
647 | 0.00352 | 0.002391397255
646.5 | 0.00281 | 0.002481570933
646 | 0.00241 | 0.002575351857
645.5 | 0.00221 | 0.002413502894
645 | 0.00217 | 0.002372401999
644.5 | 0.00227 | 0.002213883912
644 | 0.00248 | 0.001822318183
643.5 | 0.00278 | 0.001580593409
643 | 0.00305 | 0.001267962041
642.5 | 0.00308 | 0.001152316458
642 | 0.00275 | 0.0009424150339
641.5 | 0.00223 | 0.0007107490674
641 | 0.00174 | 0.0007560045342
640.5 | 0.00136 | 0.0008102917345
640 | 0.00111 | 0.001175266458
639.5 | 0.00094 | 0.0009241618682
639 | 0.00083 | 0.001054303488
638.5 | 0.00078 | 0.001421847381
638 | 0.00076 | 0.001738851424
637.5 | 0.00078 | 0.002173617948
637 | 0.00083 | 0.002905693604
636.5 | 0.00093 | 0.003673225641
636 | 0.00109 | 0.004377191886
635.5 | 0.00133 | 0.004679730162
635 | 0.00169 | 0.004742522724
634.5 | 0.00223 | 0.004593871534
634 | 0.00302 | 0.004194871057
633.5 | 0.00412 | 0.003400840331
633 | 0.00541 | 0.003224850399
632.5 | 0.00648 | 0.002795726061
632 | 0.0068 | 0.002564269817
631.5 | 0.00634 | 0.002638744423
631 | 0.00553 | 0.002456777962
630.5 | 0.00473 | 0.002474929206
630 | 0.00412 | 0.002943788189
629.5 | 0.0037 | 0.003212687559
629 | 0.00346 | 0.003843843937
628.5 | 0.00339 | 0.004210187588
628 | 0.00348 | 0.004360669293
627.5 | 0.00376 | 0.004607561044
627 | 0.00425 | 0.004503268283
626.5 | 0.00496 | 0.004311593715
626 | 0.00584 | 0.003814108903
625.5 | 0.00663 | 0.003634746186
625 | 0.00692 | 0.003541152459
624.5 | 0.00654 | 0.003736883868
624 | 0.00578 | 0.00406019995
623.5 | 0.00505 | 0.004526728764
623 | 0.00455 | 0.004501949996
622.5 | 0.00435 | 0.004367986694
622 | 0.00444 | 0.003852080321
621.5 | 0.00485 | 0.003174465382
621 | 0.00557 | 0.002557514701
620.5 | 0.00635 | 0.001933070365
620 | 0.00647 | 0.001485612243
619.5 | 0.0054 | 0.001260480494
619 | 0.00387 | 0.0008611539379
618.5 | 0.00266 | 0.0009166107047
618 | 0.00188 | 0.0007992180763
617.5 | 0.00142 | 0.0009557314334
617 | 0.00114 | 0.001154559432
616.5 | 0.00098 | 0.001306357328
616 | 0.00089 | 0.001444977825
615.5 | 0.00087 | 0.002112686168
615 | 0.0009 | 0.002482277341
614.5 | 0.00098 | 0.00305782957
614 | 0.00113 | 0.003414434381
613.5 | 0.00136 | 0.00367032364
613 | 0.00171 | 0.003620178206
612.5 | 0.00219 | 0.003743697656
612 | 0.00274 | 0.003829905065
611.5 | 0.00321 | 0.003876642557
611 | 0.00343 | 0.004224065691
610.5 | 0.00341 | 0.004510053433
610 | 0.0033 | 0.005060194992
609.5 | 0.00322 | 0.005692398176
609 | 0.00324 | 0.006357132923
608.5 | 0.0034 | 0.007010358386
608 | 0.00372 | 0.007380831055
607.5 | 0.0042 | 0.007583588827
607 | 0.00481 | 0.007585860789
606.5 | 0.00547 | 0.006951396819
606 | 0.00605 | 0.006280438509
605.5 | 0.00648 | 0.005881075282
605 | 0.00671 | 0.005363055039
604.5 | 0.00678 | 0.004414275754
604 | 0.00676 | 0.003822102677
603.5 | 0.00671 | 0.003390212543
603 | 0.00659 | 0.002785458229
602.5 | 0.00636 | 0.002190500265
602 | 0.00603 | 0.001740602544
601.5 | 0.00558 | 0.001687149634
601 | 0.00502 | 0.001061826712
600.5 | 0.00438 | 0.00103724713
600 | 0.00366 | 0.0007550066221
599.5 | 0.00291 | 0.0005315867602
599 | 0.00224 | 0.0003708807344
598.5 | 0.0017 | 0.0005060703261
598 | 0.0013 | 0.0006018404965
597.5 | 0.00101 | 0.0003839905839
597 | 0.00081 | 0.0004733661772
596.5 | 0.00069 | 0.0006885554176
596 | 0.00061 | 0.0007526178961
595.5 | 0.00057 | 0.000983818667
595 | 0.00057 | 0.0009625913808
594.5 | 0.00059 | 0.001115949475
594 | 0.00065 | 0.001293202629
593.5 | 0.00075 | 0.001428751159
593 | 0.0009 | 0.0017671237
592.5 | 0.00109 | 0.001457221224
592 | 0.00131 | 0.001701705391
591.5 | 0.00149 | 0.001720273169
591 | 0.00158 | 0.002000250854
590.5 | 0.00159 | 0.002327729948
590 | 0.00159 | 0.002651172923
589.5 | 0.00164 | 0.002765808953
589 | 0.00178 | 0.002808374353
588.5 | 0.00207 | 0.003065979108
588 | 0.00251 | 0.002996755298
587.5 | 0.00302 | 0.002928272821
587 | 0.00333 | 0.003072598018
586.5 | 0.00319 | 0.003020799486
586 | 0.00277 | 0.002903673798
585.5 | 0.00239 | 0.002874214202
585 | 0.00218 | 0.002522799419
584.5 | 0.00218 | 0.002118956298
584 | 0.00236 | 0.001620613737
583.5 | 0.00267 | 0.001349348109
583 | 0.00282 | 0.001391649595
582.5 | 0.00243 | 0.001155530219
582 | 0.00173 | 0.001372445608
581.5 | 0.00117 | 0.001310544438
581 | 0.00083 | 0.001428574324
580.5 | 0.00064 | 0.001337270718
580 | 0.00054 | 0.001407332602
579.5 | 0.00051 | 0.001033035456
579 | 0.00053 | 0.0006941426545
578.5 | 0.00062 | 0.0006245510303
578 | 0.0008 | 0.0006685945555
577.5 | 0.00112 | 0.0002875021601
577 | 0.00154 | 0.0002093437215
576.5 | 0.00167 | 0.0004260518763
576 | 0.0013 | 0.0002972948714
575.5 | 0.00089 | 0.0005407573772
575 | 0.00065 | 0.0006438994315
574.5 | 0.00052 | 0.00073838362
574 | 0.00047 | 0.0009908596985
573.5 | 0.00046 | 0.000716523733
573 | 0.00051 | 0.0009335086215
572.5 | 0.00061 | 0.001018686919
572 | 0.0008 | 0.0007914194721
571.5 | 0.00108 | 0.0008492697962
571 | 0.00137 | 0.0007277515833
570.5 | 0.00149 | 0.0008876403444
570 | 0.00139 | 0.0008078413666
569.5 | 0.00124 | 0.001108326251
569 | 0.00115 | 0.001407338423
568.5 | 0.00115 | 0.001414884697
568 | 0.00125 | 0.001573111513
567.5 | 0.00148 | 0.001745082787
567 | 0.0018 | 0.001609697356
566.5 | 0.0021 | 0.001708735595
566 | 0.00223 | 0.001892327098
565.5 | 0.00215 | 0.002122386126
565 | 0.00202 | 0.002241649432
564.5 | 0.00195 | 0.002051881747
564 | 0.002 | 0.001849131659
563.5 | 0.00215 | 0.001820609439
563 | 0.00233 | 0.001947946497
562.5 | 0.0024 | 0.001522939885
562 | 0.00225 | 0.001545937266
561.5 | 0.00197 | 0.001591681736
561 | 0.0017 | 0.001567573752
560.5 | 0.00151 | 0.001438552281
560 | 0.00141 | 0.00129292754
559.5 | 0.0014 | 0.0009861817816
559 | 0.0015 | 0.0007585074636
558.5 | 0.00176 | 0.0006469271029
558 | 0.0023 | 0.0003323224664
557.5 | 0.00299 | 0.000444710342
557 | 0.00248 | 0.0004390988906
556.5 | 0.00118 | 0.0001175482539
556 | 0.00052 | 0.0001312160457
555.5 | 0.00027 | 0.0001572267647
555 | 0.00016 | 6.109949754e-05
554.5 | 0.00011 | 0.0004346459173
554 | 9e-05 | 7.917191397e-05
553.5 | 8e-05 | 0.0002850729506
553 | 9e-05 | 0.0002446165017
552.5 | 0.00013 | -0.0001761181193
552 | 0.00026 | -7.277881377e-05
551.5 | 0.00061 | 0.0001146809009
551 | 0.00026 | 5.384230099e-05
550.5 | 8e-05 | 0.0003489460505
550 | 3e-05 | 7.395189459e-05
549.5 | 2e-05 | 8.177026757e-06
549 | 1e-05 | 0.0001487985428
548.5 | 1e-05 | 0.0003426645999
548 | 1e-05 | 0.0004811672261
547.5 | 1e-05 | 1.981813512e-05
547 | 2e-05 | 0.0002139447315
546.5 | 5e-05 | 4.119940058e-05
546 | 0.00026 | 0.0002646922076
545.5 | 0.00041 | 0.000272176374
545 | 6e-05 | 0.0001235482341
544.5 | 3e-05 | 5.153067832e-05
544 | 2e-05 | 0.0002051290212
543.5 | 4e-05 | 0.000122699741
543 | 0.00078 | 0.000198429625
542.5 | 2e-05 | 0.000183603217
542 | 0 | 0.0001083582902
541.5 | 0 | 0.0001721838198
541 | 0 | 7.847646339e-05
540.5 | 0 | 0.0001879423216
540 | 0 | 3.897634451e-05
539.5 | 0 | 9.862756269e-05
539 | 0 | 0.0001802384795
538.5 | 0 | -2.834854058e-05
538 | 0 | 4.350134259e-05
537.5 | 0 | -0.0001074867905
537 | 0 | 7.189091411e-05
536.5 | 0 | 3.434915197e-05
536 | 0 | 0.0001557120122
535.5 | 0 | -2.628432776e-05
535 | 0 | 0.0001519677753
534.5 | 0 | 0.0004551332095
534 | 0 | 0.0003363675205
533.5 | 0 | 5.777474144e-05
533 | 0 | 0.0001573227055
532.5 | 0 | -9.336614312e-06
532 | 1e-05 | 0.0001377909648
531.5 | 1e-05 | 0.0001492325682
531 | 0 | 0.0001181168627
530.5 | 0 | 0.0001447559334
530 | 0 | 0.0001933306339
529.5 | 0 | 9.809071344e-06
529 | 0 | 0.0001473378361
528.5 | 0 | -1.54871941e-05
528 | 8e-05 | 9.760383546e-05
527.5 | 1e-05 | 0.0001129679367
527 | 0 | 0.0004921070067
526.5 | 0 | 9.472595411e-05
526 | 0 | 0.0002558625711
525.5 | 0 | 0.0003846178588
525 | 0 | 0.000478835078
524.5 | 0 | 0.0002364814718
524 | 0 | 0.0001110135272
523.5 | 1e-05 | 0.0001884266967
523 | 0.0003 | 0.0001615690708
522.5 | 0 | -9.622131984e-06
522 | 0 | -1.619013915e-06
521.5 | 0 | 0.0001272266381
521 | 0 | 0.0002238448797
520.5 | 0 | 0.0004792474501
520 | 0 | 0.0004805765057
519.5 | 0 | 0.0006403957377
519 | 0 | 0.0002854875056
518.5 | 0 | 0.0003680949158
518 | 0 | 0.0001774124685
517.5 | 1e-05 | 0.0002991415677
517 | 0.00014 | 0.0001745430782
516.5 | 0 | 3.527952504e-05
516 | 0 | -5.31524056e-05
515.5 | 0 | 0.0002874026541
515 | 0 | 5.940314441e-05
514.5 | 0 | 0.0003083029005
514 | 0 | 7.713831292e-05
513.5 | 0 | 4.733038077e-05
513 | 0 | 0.0001187185917
512.5 | 0 | 0.0001133397382
512 | 1e-05 | 2.803701864e-05
511.5 | 3e-05 | 0.0001439884363
511 | 0.00335 | -9.106788639e-05
510.5 | 6e-05 | -1.264772072e-05
510 | 2e-05 | -0.0001569994201
509.5 | 1e-05 | 0.0001826588414
509 | 1e-05 | 0.0003322018019
508.5 | 2e-05 | 0.0001634673536
508 | 2e-05 | 0.0001411095873
507.5 | 5e-05 | 0.0001553006296
507 | 0.00012 | 0.0002056137164
506.5 | 0.00053 | 0.0002716368181
506 | 0.00315 | 0.0001673293445
505.5 | 0.00078 | 0.0002579538268
505 | 0.00037 | 0.0002346593828
504.5 | 0.00022 | 0.0002351616276
504 | 0.00017 | 5.835774937e-05
503.5 | 0.0002 | 0.0001835128933
503 | 0.00029 | 0.0002571338264
502.5 | 0.00046 | 0.00012029153
502 | 0.00108 | 3.91346075e-05
501.5 | 0.00149 | 5.336985487e-05
501 | 0.00048 | -6.793123612e-05
500.5 | 0.0002 | 4.554755651e-05
500 | 0.00012 | 0.0001443100773
499.5 | 9e-05 | 0.0001965114934
499 | 9e-05 | 0.0003725570859
498.5 | 0.00011 | 0.0004318365536
498 | 0.00016 | 0.0006255399785
497.5 | 0.00034 | 0.0005472733174
497 | 0.00103 | 0.0003801185521
496.5 | 0.00146 | 0.0004376419238
496 | 0.00063 | 0.0002663398627
495.5 | 0.00037 | 0.0003913534456
495 | 0.00032 | 0.0002086071618
494.5 | 0.00036 | -4.123787221e-05
494 | 0.00041 | 6.323921116e-05
493.5 | 0.00028 | 1.889808846e-05
493 | 0.00014 | 4.518965579e-05
492.5 | 8e-05 | -0.0001110372104
492 | 6e-05 | 5.205304842e-05
491.5 | 5e-05 | 0.0001575527567
491 | 6e-05 | -7.311534864e-05
490.5 | 7e-05 | 0.000160222844
490 | 0.00014 | 9.838267579e-05
489.5 | 0.00065 | 0.0001781168976
489 | 0.00028 | 8.96089623e-05
488.5 | 0.0001 | 2.591542034e-05
488 | 6e-05 | 0.0001540489175
487.5 | 8e-05 | 7.053071022e-05
487 | 8e-05 | 0.0001472927397
486.5 | 3e-05 | 1.685889583e-05
486 | 1e-05 | 4.995259951e-05
485.5 | 1e-05 | 0.0002226220822
485 | 0 | 6.861134898e-05
484.5 | 0 | 7.868742955e-07
484 | 0 | 0.0002067880123
483.5 | 0 | 1.004823935e-05
483 | 0 | 0.0002259304019
482.5 | 1e-05 | 0.0001029869309
482 | 2e-05 | 0.0002696378215
481.5 | 9e-05 | 2.62195299e-05
481 | 0.00019 | 0.0001157869774
480.5 | 0.0001 | 0.000163593053
480 | 3e-05 | 3.280592136e-05
479.5 | 1e-05 | 0.0002499042603
479 | 1e-05 | 0.0001892946311
478.5 | 0 | 9.076129209e-05
478 | 0 | 0.0002095887758
477.5 | 0 | 6.50498032e-06
477 | 0 | 0.000215389533
476.5 | 1e-05 | 0.0001351884275
476 | 3e-05 | 7.298264973e-05
475.5 | 1e-05 | 0.000234005056
475 | 1e-05 | -4.85442215e-05
474.5 | 0 | -0.000138314339
474 | 0 | -1.91278159e-05
473.5 | 0 | 0.0001553220063
473 | 0 | 9.719590162e-05
472.5 | 1e-05 | 0.0001790077658
472 | 9e-05 | 4.490756692e-05
471.5 | 0.00037 | 1.7443861e-05
471 | 0.00012 | -4.749982691e-05
470.5 | 1e-05 | -3.770922558e-05
470 | 0 | -6.154886069e-05
469.5 | 0 | -8.550428902e-05
469 | 0 | 6.691647286e-05
468.5 | 0 | -9.61117039e-05
468 | 0 | 8.031096513e-06
467.5 | 0 | -0.0001073547901
467 | 0 | 5.996209893e-06
466.5 | 0 | 0.0001755113335
466 | 0 | 8.085998707e-05
465.5 | 0 | 0.000219307869
465 | 0 | -0.000224930438
464.5 | 0 | -2.316823156e-05
464 | 0 | 0.0001240924466
463.5 | 0 | -7.064400506e-06
463 | 0 | 0.000115717703
462.5 | 0 | 6.359539111e-05
462 | 0 | 3.771723277e-05
461.5 | 0 | 5.683939889e-05
461 | 0 | 0.0002754381858
460.5 | 0 | 3.913128239e-05
460 | 0 | -6.250505248e-05
459.5 | 0 | -0.0001760782034
459 | 0 | 0.0002317416802
458.5 | 0 | 7.177723455e-05
458 | 0 | 1.95530356e-05
457.5 | 0 | -5.58317879e-05
457 | 0 | 0.0002784968819
456.5 | 0 | 0.0002454312926
456 | 0 | 0.0001551952591
455.5 | 0 | 0.0002330593561
455 | 0 | -1.624937249e-05
454.5 | 0 | 0.0002623362234
454 | 2e-05 | 9.235407197e-05
453.5 | 0 | -9.368735482e-05
453 | 0 | -0.0001020681593
452.5 | 0 | -1.934998363e-05
452 | 0 | 0.000166772079
451.5 | 0 | -0.0001717428386
451 | 0 | 0.000119789067
450.5 | 0 | 3.234059841e-05
450 | 0 | 0.0001467959082
449.5 | 0 | 3.252641136e-06
449 | 0 | 0.0001187854432
448.5 | 0 | 0.0001952252642
448 | 1e-05 | 0.0001319220028
447.5 | 6e-05 | 9.356800729e-05
447 | 0.00035 | 9.176457388e-05
446.5 | 0.0002 | 9.844694432e-05
446 | 0.0001 | 0.0002671127149
445.5 | 5e-05 | 6.571551785e-05
445 | 3e-05 | 6.375262456e-05
444.5 | 5e-05 | 2.090160706e-05
444 | 0.00014 | 0.0001419388282
443.5 | 0.0003 | 0.000234831823
443 | 0.00029 | -9.153280553e-05
442.5 | 0.00013 | 0.0002095498785
442 | 9e-05 | -5.943831638e-05
441.5 | 0.00011 | 1.655601409e-05
441 | 0.00018 | 0.0003057254944
440.5 | 0.00029 | 0.0001558116492
440 | 0.00044 | 0.0002508872712
439.5 | 0.00049 | 5.919078467e-05
439 | 0.00046 | 0.0002476973168
438.5 | 0.00042 | 0.0002024230489
438 | 0.00038 | 0.0002066068409
437.5 | 0.00039 | 0.0005556904944
437 | 0.00046 | 0.0006224070094
436.5 | 0.00042 | 0.0005905227736
436 | 0.00048 | 0.0007490278222
435.5 | 0.00067 | 0.0008637955179
435 | 0.00083 | 0.0009644964593
434.5 | 0.00091 | 0.001109868172
434 | 0.00099 | 0.001127984375
433.5 | 0.00108 | 0.001159197534
433 | 0.00119 | 0.001321930671
432.5 | 0.0013 | 0.001477517071
432 | 0.00142 | 0.001572361332
431.5 | 0.00156 | 0.001884818776
431 | 0.00174 | 0.002362626139
430.5 | 0.00196 | 0.002419462427
430 | 0.00221 | 0.002644737484
429.5 | 0.00249 | 0.002989891684
429 | 0.00282 | 0.003629175248
428.5 | 0.00321 | 0.00384076545
428 | 0.00364 | 0.004515799694
427.5 | 0.00417 | 0.004813467152
427 | 0.00481 | 0.005863328464
426.5 | 0.00559 | 0.006481074728
426 | 0.00653 | 0.006960217375
425.5 | 0.00766 | 0.007212821394
425 | 0.00901 | 0.007785348222
424.5 | 0.01067 | 0.008629154414
424 | 0.01263 | 0.01037176326
423.5 | 0.01492 | 0.01369397901
423 | 0.01772 | 0.01848986372
422.5 | 0.02113 | 0.02453676425
422 | 0.02573 | 0.03238699958
421.5 | 0.03223 | 0.04098170623
421 | 0.04047 | 0.05123653263
420.5 | 0.05064 | 0.06393425912
420 | 0.06351 | 0.07979161292
419.5 | 0.08018 | 0.1005173922
419 | 0.1017 | 0.128379494
418.5 | 0.12954 | 0.1652973741
418 | 0.16581 | 0.2145506442
417.5 | 0.21281 | 0.2798101306
417 | 0.276 | 0.3647916615
416.5 | 0.36296 | 0.4759766161
416 | 0.47835 | 0.6203876734
415.5 | 0.62853 | 0.8093933463
415 | 0.82247 | 1.050577044
414.5 | 1.07065 | 1.349295259
414 | 1.38312 | 1.730944991
413.5 | 1.7665 | 2.169670343
413 | 2.22301 | 2.676889896
412.5 | 2.74905 | 3.26141715
412 | 3.3335 | 3.878740549
411.5 | 3.96044 | 4.527217388
411 | 4.6131 | 5.196098804
410.5 | 5.27594 | 5.851679325
410 | 5.93906 | 6.495413303
409.5 | 6.60446 | 7.120727062
409 | 7.26653 | 7.716433525
408.5 | 7.9262 | 8.302975655
408 | 8.58591 | 8.875274658
407.5 | 9.24908 | 9.442200661
407 | 9.92315 | 10.01480007
406.5 | 10.61042 | 10.5980587
406 | 11.30825 | 11.20579624
405.5 | 12.01964 | 11.8404007
405 | 12.75782 | 12.49702168
404.5 | 13.53224 | 13.22024059
404 | 14.33284 | 13.97679901
403.5 | 15.16226 | 14.77992821
403 | 16.04734 | 15.67186165
402.5 | 16.99652 | 16.60835648
402 | 18.00132 | 17.62833977
401.5 | 19.07231 | 18.73740578
401 | 20.22677 | 19.91407013
400.5 | 21.4582 | 21.17169762
400 | 22.77054 | 22.51286888
399.5 | 24.19848 | 23.90305328
399 | 25.73166 | 25.39971733
398.5 | 27.33628 | 26.93179512
398 | 29.00919 | 28.55205536
397.5 | 30.78349 | 30.21376419
397 | 32.66188 | 31.90459633
396.5 | 34.59216 | 33.69256973
396 | 36.55479 | 35.49548721
395.5 | 38.60118 | 37.34910583
395 | 40.73293 | 39.29646683
394.5 | 42.87909 | 41.23614883
394 | 45.05671 | 43.26725006
393.5 | 47.32741 | 45.42757416
393 | 49.65369 | 47.61458206
392.5 | 51.96088 | 49.8833313
392 | 54.29298 | 52.18692398
391.5 | 56.74763 | 54.48332596
391 | 59.21913 | 56.84682846
390.5 | 61.55896 | 59.26228714
390 | 63.89367 | 61.72417831
389.5 | 66.34763 | 64.2326889
389 | 68.71561 | 66.73445892
388.5 | 70.88521 | 69.19241333
388 | 73.08739 | 71.42790985
387.5 | 75.36987 | 73.43164063
387 | 77.38513 | 75.34983826
386.5 | 79.09306 | 77.13400269
386 | 80.89571 | 78.92351532
385.5 | 82.77782 | 80.88408661
385 | 84.35525 | 82.86269379
384.5 | 85.78837 | 84.77046204
384 | 87.45434 | 86.46231079
383.5 | 89.07076 | 87.77741241
383 | 90.27012 | 88.84289551
382.5 | 91.3801 | 89.69785309
382 | 92.7027 | 90.57286835
381.5 | 93.88658 | 91.59799194
381 | 94.78168 | 92.74964905
380.5 | 95.77416 | 93.97679138
380 | 96.77293 | 95.07444763
379.5 | 97.34466 | 95.89846039
379 | 97.74517 | 96.38537598
378.5 | 98.36093 | 96.54259491
378 | 98.81284 | 96.53691101
377.5 | 98.88599 | 96.54776764
377 | 99.03103 | 96.7103653
376.5 | 99.26747 | 97.02202606
376 | 99.233 | 97.38519287
375.5 | 99.1832 | 97.69286346
375 | 99.37279 | 97.89416504
374.5 | 99.42609 | 97.98833466
374 | 99.26996 | 98.02111816
373.5 | 99.30738 | 98.07680511
373 | 99.42198 | 98.070755
372.5 | 99.28097 | 97.96342468
372 | 99.18814 | 97.75371552
371.5 | 99.26585 | 97.51026154
371 | 99.07725 | 97.25566101
370.5 | 98.77586 | 97.11893463
370 | 98.76478 | 97.09141541
369.5 | 98.65176 | 97.11961365
369 | 98.20645 | 97.10608673
368.5 | 97.90733 | 96.99487305
368 | 97.7109 | 96.78523254
367.5 | 97.2655 | 96.44921875
367 | 96.90102 | 96.05570221
366.5 | 96.72529 | 95.56272888
366 | 96.38439 | 95.05682373
365.5 | 96.08534 | 94.44712067
365 | 95.94221 | 93.79551697
364.5 | 95.45997 | 93.15284729
364 | 94.81766 | 92.46128845
363.5 | 94.41158 | 91.78555298
363 | 93.79668 | 91.09257507
362.5 | 93.01401 | 90.37130737
362 | 92.61588 | 89.73164368
361.5 | 92.1205 | 89.16894531
361 | 91.1331 | 88.67337036
360.5 | 90.39845 | 88.22355652
360 | 89.91609 | 87.7484436
359.5 | 88.99309 | 87.21669006
359 | 88.16334 | 86.56301117
358.5 | 87.69904 | 85.76662445
358 | 86.89568 | 84.90562439
357.5 | 86.00656 | 83.90151215
357 | 85.39364 | 82.85533142
356.5 | 84.54211 | 81.6558075
356 | 83.64204 | 80.39997101
355.5 | 82.89912 | 79.14599609
355 | 81.78716 | 77.89025879
354.5 | 80.63828 | 76.67584991
354 | 79.7682 | 75.58084106
353.5 | 78.57706 | 74.48175812
353 | 77.2727 | 73.42518616
352.5 | 76.27856 | 72.44019318
352 | 75.08628 | 71.49967957
351.5 | 73.80264 | 70.68225098
351 | 72.80877 | 69.94564819
350.5 | 71.62995 | 69.23743439
350 | 70.41859 | 68.5451355
349.5 | 69.50293 | 67.81832123
349 | 68.40707 | 66.81121826
348.5 | 67.25524 | 65.78109741
348 | 66.36075 | 64.52224731
347.5 | 65.26106 | 63.28178787
347 | 64.13159 | 62.04730225
346.5 | 63.1768 | 60.78382111
346 | 62.08278 | 59.54140854
345.5 | 61.06086 | 58.35669708
345 | 60.09026 | 57.21440125
344.5 | 58.95212 | 56.0417099
344 | 57.89335 | 54.87973022
343.5 | 56.81355 | 53.69398117
343 | 55.68394 | 52.54993439
342.5 | 54.66854 | 51.41348267
342 | 53.57075 | 50.35146332
341.5 | 52.49952 | 49.37107468
341 | 51.51734 | 48.4076004
340.5 | 50.40585 | 47.4519577
340 | 49.33405 | 46.55266571
339.5 | 48.20367 | 45.65345383
339 | 47.06295 | 44.73550034
338.5 | 46.07489 | 43.81889343
338 | 45.00646 | 42.9205513
337.5 | 43.92615 | 41.98246765
337 | 42.94062 | 41.0299263
336.5 | 41.86005 | 40.05205536
336 | 40.8161 | 39.02994156
335.5 | 39.73505 | 38.00791931
335 | 38.6015 | 36.94458771
334.5 | 37.53963 | 35.87594986
334 | 36.39861 | 34.81269073
333.5 | 35.27758 | 33.81826401
333 | 34.19061 | 32.82155228
332.5 | 33.10746 | 31.9192791
332 | 32.13529 | 31.08099747
331.5 | 31.15466 | 30.28693199
331 | 30.23481 | 29.57145309
330.5 | 29.38204 | 28.8739357
330 | 28.52312 | 28.22245026
329.5 | 27.66088 | 27.59039688
329 | 26.8104 | 26.93908501
328.5 | 25.98571 | 26.26685715
328 | 25.19234 | 25.55990601
327.5 | 24.39743 | 24.80239487
327 | 23.6453 | 24.03157043
326.5 | 22.86977 | 23.21705246
326 | 22.12928 | 22.36037636
325.5 | 21.38155 | 21.48564339
325 | 20.62842 | 20.55492973
324.5 | 19.87738 | 19.61991119
324 | 19.09279 | 18.72715187
323.5 | 18.32779 | 17.86663437
323 | 17.53643 | 17.07461548
322.5 | 16.75838 | 16.38410759
322 | 15.97978 | 15.76500797
321.5 | 15.20082 | 15.20737839
321 | 14.43973 | 14.67344189
320.5 | 13.67844 | 14.14096165
320 | 12.9352 | 13.55050087
319.5 | 11.99897 | 12.88887691
319 | 11.10855 | 12.13387108
318.5 | 10.24443 | 11.31150246
318 | 9.41048 | 10.43264484
317.5 | 8.60445 | 9.540722847
317 | 7.84055 | 8.625565529
316.5 | 7.11976 | 7.767512798
316 | 6.44753 | 6.972216129
315.5 | 5.81313 | 6.235770702
315 | 5.22884 | 5.590789795
314.5 | 4.68734 | 5.008724213
314 | 4.18139 | 4.456541538
313.5 | 3.70102 | 3.930519104
313 | 3.24375 | 3.359969378
312.5 | 2.80434 | 2.735679865
312 | 2.38675 | 2.097198009
311.5 | 1.99709 | 1.476144552
311 | 1.64401 | 0.9579428434
310.5 | 1.33528 | 0.5867931247
310 | 1.07016 | 0.3314370513
309.5 | 0.76321 | 0.1747984141
309 | 0.51505 | 0.08944029361
308.5 | 0.21318 | 0.03761552647
308 | 0.07013 | 0.01013477799
307.5 | 0.05872 | 0.004619223066
307 | 0.05087 | 0.003783179214
306.5 | 0.00795 | 0.003184217028
306 | 0.00105 | 0.003069081577
305.5 | 0.00034 | 0.00252363109
305 | 0.00034 | 0.002072275616
304.5 | 0.00062 | 0.001922499039
304 | 0.00045 | 0.001655399683
303.5 | 0.00033 | 0.001275292598
303 | 0.00016 | 0.0008680577739
302.5 | 0.00022 | 0.0003070647072
302 | 0.00035 | 0.000276308856
301.5 | 0.00018 | 3.456662671e-05
301 | 0.00018 | 0.0001227710018
300.5 | 0.00018 | 3.217635822e-05
300 | 0.00019 | -8.809118299e-05