## V filter
T% at AOI 0 deg
Wavelength[nm] | Design | Actual
1100 | 0.00078 | 0.00226103724
1099.5 | 0.00078 | 0.002492772648
1099 | 0.00078 | 0.001129109529
1098.5 | 0.00079 | 0.00206921529
1098 | 0.0008 | 0.001639248105
1097.5 | 0.0008 | 0.00222345884
1097 | 0.00081 | 0.001733359531
1096.5 | 0.00082 | 0.00212766882
1096 | 0.00084 | 0.0013439256
1095.5 | 0.00085 | 0.003475816222
1095 | 0.00086 | 0.001643097843
1094.5 | 0.00088 | 0.001235597068
1094 | 0.0009 | 0.001563976053
1093.5 | 0.00092 | 0.0009714190965
1093 | 0.00095 | 0.0004231135827
1092.5 | 0.00097 | -0.0004016900784
1092 | 0.001 | 0.0005850495072
1091.5 | 0.00103 | 0.0003584197548
1091 | 0.00107 | 0.002343813423
1090.5 | 0.00111 | 0.001572124311
1090 | 0.00115 | 0.0007910099812
1089.5 | 0.00119 | 0.0009758355445
1089 | 0.00125 | 0.00242668204
1088.5 | 0.0013 | 0.001046607038
1088 | 0.00136 | 0.001561936573
1087.5 | 0.00143 | 0.001789923757
1087 | 0.0015 | 0.001817235956
1086.5 | 0.00158 | 0.002104606247
1086 | 0.00167 | 0.0007329576765
1085.5 | 0.00176 | 0.001064111129
1085 | 0.00186 | 0.001660632202
1084.5 | 0.00197 | 0.00205061608
1084 | 0.00208 | 0.003320307238
1083.5 | 0.0022 | 0.001105049392
1083 | 0.00233 | 0.001652701176
1082.5 | 0.00246 | 0.001393910614
1082 | 0.00258 | 0.001647424535
1081.5 | 0.0027 | 0.0011782652
1081 | 0.00281 | 0.00180530746
1080.5 | 0.0029 | 0.001254021423
1080 | 0.00298 | 0.001682132832
1079.5 | 0.00302 | 0.00108778954
1079 | 0.00303 | 0.0006535031134
1078.5 | 0.00301 | 0.001324069803
1078 | 0.00295 | 0.002877337625
1077.5 | 0.00286 | 0.002002310706
1077 | 0.00275 | 0.0017141063
1076.5 | 0.00261 | 0.00167444523
1076 | 0.00246 | 0.0006822845899
1075.5 | 0.0023 | 0.00305422768
1075 | 0.00213 | 0.002439730102
1074.5 | 0.00197 | 0.00253229402
1074 | 0.00182 | 0.002675548894
1073.5 | 0.00167 | 0.003138152184
1073 | 0.00153 | 0.001028978382
1072.5 | 0.00141 | 0.001349862083
1072 | 0.00129 | 0.003783762455
1071.5 | 0.00119 | 0.003788945498
1071 | 0.00109 | 0.002619178267
1070.5 | 0.001 | 0.00325767044
1070 | 0.00092 | 0.002414327115
1069.5 | 0.00085 | 0.002418621443
1069 | 0.00079 | 0.002441635821
1068.5 | 0.00073 | 0.00251056673
1068 | 0.00068 | 0.004539367277
1067.5 | 0.00063 | 0.003347652033
1067 | 0.00059 | 0.003004874568
1066.5 | 0.00055 | 0.002274182625
1066 | 0.00052 | 0.004141219892
1065.5 | 0.00048 | 0.003393078456
1065 | 0.00046 | 0.003100584494
1064.5 | 0.00043 | 0.003680548631
1064 | 0.00041 | 0.00335167977
1063.5 | 0.00038 | 0.002282658359
1063 | 0.00036 | 0.00151198369
1062.5 | 0.00034 | 0.001743114321
1062 | 0.00033 | 0.002619968727
1061.5 | 0.00031 | 0.002473471686
1061 | 0.0003 | 0.002293159487
1060.5 | 0.00028 | 0.001071752864
1060 | 0.00027 | 0.001540301484
1059.5 | 0.00026 | 0.001995030558
1059 | 0.00025 | 0.001320811105
1058.5 | 0.00024 | 0.002433465561
1058 | 0.00023 | 0.002562046284
1057.5 | 0.00022 | 0.001704524271
1057 | 0.00022 | 0.001290098648
1056.5 | 0.00021 | 0.000258670887
1056 | 0.0002 | 0.0007888241089
1055.5 | 0.0002 | 0.000866073533
1055 | 0.00019 | 0.0008429811569
1054.5 | 0.00019 | 0.001222395105
1054 | 0.00018 | 0.001440341119
1053.5 | 0.00018 | 5.143025919e-05
1053 | 0.00017 | 0.001686408883
1052.5 | 0.00017 | 0.0006239198847
1052 | 0.00017 | 0.001151008066
1051.5 | 0.00016 | 0.0009891609661
1051 | 0.00016 | 0.000286197057
1050.5 | 0.00016 | 0.001670246478
1050 | 0.00015 | 0.0006071899552
1049.5 | 0.00015 | 0.0005544314627
1049 | 0.00015 | -0.001088510035
1048.5 | 0.00015 | -0.0001424997899
1048 | 0.00015 | 0.001278637908
1047.5 | 0.00014 | 0.001832142472
1047 | 0.00014 | 0.0007914952002
1046.5 | 0.00014 | 0.001975914231
1046 | 0.00014 | -0.0001209118491
1045.5 | 0.00014 | 0.001233036397
1045 | 0.00014 | 0.0008488356834
1044.5 | 0.00014 | 8.176423762e-06
1044 | 0.00014 | 0.000963636674
1043.5 | 0.00014 | -0.0001651377825
1043 | 0.00014 | 0.001172935707
1042.5 | 0.00014 | -0.000754037057
1042 | 0.00014 | -0.0001909472339
1041.5 | 0.00013 | 0.0006410896312
1041 | 0.00014 | -0.0007987003191
1040.5 | 0.00014 | 0.0007750246441
1040 | 0.00014 | 0.0001052957377
1039.5 | 0.00014 | 0.001675446169
1039 | 0.00014 | 0.0001421935158
1038.5 | 0.00014 | 0.0001965948759
1038 | 0.00014 | 0.0006901436136
1037.5 | 0.00014 | 0.0006170060951
1037 | 0.00014 | 0.001881314674
1036.5 | 0.00014 | 0.001210732851
1036 | 0.00014 | 2.342409789e-05
1035.5 | 0.00014 | -2.867456897e-05
1035 | 0.00015 | -3.80229867e-05
1034.5 | 0.00015 | 0.0009006619803
1034 | 0.00015 | 0.0004744096368
1033.5 | 0.00015 | -0.0006014812971
1033 | 0.00015 | 0.002131533576
1032.5 | 0.00016 | 0.001290539978
1032 | 0.00016 | 0.002098753583
1031.5 | 0.00016 | 0.001340320916
1031 | 0.00016 | 0.001223750762
1030.5 | 0.00017 | 0.001429341268
1030 | 0.00017 | 0.0008030575118
1029.5 | 0.00018 | -6.195876631e-05
1029 | 0.00018 | 0.001513937139
1028.5 | 0.00018 | 4.103099127e-05
1028 | 0.00019 | 0.001217944431
1027.5 | 0.00019 | 0.001672302955
1027 | 0.0002 | 0.0001495867182
1026.5 | 0.0002 | 0.0004900526837
1026 | 0.00021 | 0.000447018363
1025.5 | 0.00022 | 0.0006544161588
1025 | 0.00022 | 6.297061918e-05
1024.5 | 0.00023 | 0.001376173692
1024 | 0.00024 | 0.001952596591
1023.5 | 0.00025 | 0.0006517411675
1023 | 0.00026 | 0.0007667371538
1022.5 | 0.00027 | 0.0009162896313
1022 | 0.00028 | 0.0001411175908
1021.5 | 0.00029 | -0.0004676320241
1021 | 0.0003 | 0.0004741748853
1020.5 | 0.00032 | 0.0008597358828
1020 | 0.00033 | 0.0004489828716
1019.5 | 0.00035 | 0.0005302388454
1019 | 0.00036 | -0.0001264539605
1018.5 | 0.00038 | 0.0009936239803
1018 | 0.0004 | 0.001156313694
1017.5 | 0.00042 | 0.001103652525
1017 | 0.00044 | -0.0002355574252
1016.5 | 0.00046 | 0.001143582398
1016 | 0.00048 | 0.001086726785
1015.5 | 0.00051 | 0.0004005893134
1015 | 0.00053 | 0.0002991863585
1014.5 | 0.00055 | 0.00105272443
1014 | 0.00057 | 0.001186479931
1013.5 | 0.00059 | 0.0004350095987
1013 | 0.0006 | 0.001443837536
1012.5 | 0.00061 | 0.0009035817347
1012 | 0.00061 | 0.001242875354
1011.5 | 0.00061 | -3.676024062e-05
1011 | 0.0006 | 0.0008613807149
1010.5 | 0.00059 | 0.00190221332
1010 | 0.00057 | 0.0005462208064
1009.5 | 0.00055 | 0.002000858774
1009 | 0.00053 | 0.0003495659039
1008.5 | 0.0005 | 0.0008728466928
1008 | 0.00047 | 0.001053266344
1007.5 | 0.00044 | 4.219156835e-05
1007 | 0.00041 | 0.001883396762
1006.5 | 0.00038 | 0.003113137325
1006 | 0.00035 | 0.0007816078141
1005.5 | 0.00033 | -0.0004611212644
1005 | 0.0003 | 0.001830756315
1004.5 | 0.00028 | 0.001629411243
1004 | 0.00026 | 0.001607289421
1003.5 | 0.00024 | 0.001012420747
1003 | 0.00022 | 0.002221987583
1002.5 | 0.0002 | 0.001518548932
1002 | 0.00019 | 0.001903370372
1001.5 | 0.00018 | 0.0004667255853
1001 | 0.00016 | 0.001631776104
1000.5 | 0.00015 | 0.0008737191092
1000 | 0.00014 | 7.691968494e-05
999.5 | 0.00013 | -0.0002326006506
999 | 0.00012 | 0.0007985194097
998.5 | 0.00012 | 0.0009234053432
998 | 0.00011 | 0.001969163073
997.5 | 0.0001 | 0.0004909993149
997 | 0.0001 | 0.001883636229
996.5 | 9e-05 | -4.885275848e-05
996 | 9e-05 | 0.001510792528
995.5 | 9e-05 | 0.001327526988
995 | 8e-05 | 0.003026077058
994.5 | 8e-05 | 0.001651365892
994 | 7e-05 | 0.001934121246
993.5 | 7e-05 | 0.001560111879
993 | 7e-05 | 0.0008486474399
992.5 | 7e-05 | 0.001121519716
992 | 6e-05 | 0.0004075295583
991.5 | 6e-05 | 0.001588597079
991 | 6e-05 | -0.0001404938521
990.5 | 6e-05 | 0.0001243147854
990 | 6e-05 | 0.001148617826
989.5 | 6e-05 | 0.000785618613
989 | 6e-05 | 0.0002366608242
988.5 | 6e-05 | 0.001023014775
988 | 5e-05 | 0.0005927217426
987.5 | 5e-05 | 0.0002520798589
987 | 5e-05 | 0.0005857993383
986.5 | 5e-05 | -0.0002286551025
986 | 5e-05 | 0.0003555497096
985.5 | 5e-05 | 0.001528264722
985 | 5e-05 | 0.001439783606
984.5 | 5e-05 | 0.002235252643
984 | 5e-05 | 0.0004102995736
983.5 | 6e-05 | 0.002516162582
983 | 6e-05 | -7.973772881e-05
982.5 | 6e-05 | -0.0009848733898
982 | 6e-05 | 0.001437289524
981.5 | 6e-05 | 0.001019184827
981 | 6e-05 | 0.001623927383
980.5 | 6e-05 | 0.0002929331677
980 | 7e-05 | 0.0008997861878
979.5 | 7e-05 | 0.0001098539651
979 | 7e-05 | -2.57362135e-05
978.5 | 8e-05 | 0.002371886047
978 | 8e-05 | 0.002184553305
977.5 | 9e-05 | 0.0001885713136
977 | 0.0001 | 0.001542675425
976.5 | 0.0001 | 0.001727719791
976 | 0.00012 | -0.0002227928635
975.5 | 0.00013 | -0.001080097049
975 | 0.00014 | 0.0005698540481
974.5 | 0.00016 | -0.0004749350774
974 | 0.00019 | 0.002011366421
973.5 | 0.00022 | 8.220738528e-05
973 | 0.00027 | 0.001080725342
972.5 | 0.00034 | 0.0006823254516
972 | 0.00043 | 0.0008313079015
971.5 | 0.00057 | -9.600928752e-05
971 | 0.00079 | 0.0002067137684
970.5 | 0.00116 | 0.0007425764925
970 | 0.00177 | -0.0001837495074
969.5 | 0.00257 | 0.0003573087743
969 | 0.00293 | 0.001477241749
968.5 | 0.0023 | -0.001142755151
968 | 0.00146 | 0.001030258602
967.5 | 0.00091 | 0.002458281582
967 | 0.00059 | -0.0009255364421
966.5 | 0.00041 | 0.0005880519748
966 | 0.00029 | 0.0006630274584
965.5 | 0.00022 | 0.0001616616501
965 | 0.00017 | 0.001366553362
964.5 | 0.00013 | 0.0009735831409
964 | 0.0001 | 0.001469317824
963.5 | 9e-05 | 0.001076254761
963 | 7e-05 | 0.0002858281368
962.5 | 6e-05 | 0.002729793778
962 | 5e-05 | 0.000296208018
961.5 | 4e-05 | -0.0004993095063
961 | 4e-05 | 0.001241235877
960.5 | 3e-05 | -0.0001024609301
960 | 3e-05 | 0.001155091682
959.5 | 3e-05 | 0.00129130471
959 | 2e-05 | 0.001059850329
958.5 | 2e-05 | 0.0009476640262
958 | 2e-05 | 0.002303037327
957.5 | 2e-05 | 0.001836745651
957 | 2e-05 | 0.003563231789
956.5 | 1e-05 | 0.006256759632
956 | 1e-05 | 0.008219076321
955.5 | 1e-05 | 0.008530967869
955 | 1e-05 | 0.005663341843
954.5 | 1e-05 | 0.005771330558
954 | 1e-05 | 0.002496475587
953.5 | 1e-05 | 0.0009289897862
953 | 1e-05 | 0.002528895857
952.5 | 1e-05 | -8.168175555e-05
952 | 1e-05 | 0.0004263546434
951.5 | 1e-05 | 0.001752032083
951 | 1e-05 | 0.002104973421
950.5 | 1e-05 | -0.0001564170088
950 | 1e-05 | 0.0008927056333
949.5 | 1e-05 | 0.0005462819245
949 | 1e-05 | 0.0001742884197
948.5 | 1e-05 | 0.0008800875512
948 | 0 | 0.0006251850864
947.5 | 0 | -0.0002578857238
947 | 0 | 0.001455507241
946.5 | 0 | -0.0002208757651
946 | 0 | 0.002705604769
945.5 | 0 | 0.000875841768
945 | 0 | 0.0008847190766
944.5 | 0 | -5.32058948e-05
944 | 0 | 0.0002813698084
943.5 | 0 | 0.001443255809
943 | 0 | 0.0006093436386
942.5 | 0 | 0.0006719012745
942 | 0 | -0.0007406588993
941.5 | 0 | 0.002697204938
941 | 0 | -0.000387385895
940.5 | 0 | 0.0002922998392
940 | 0 | 0.000677415228
939.5 | 0 | 0.0008415862103
939 | 0 | 0.0003007936757
938.5 | 0 | -0.0002205233177
938 | 0 | 0.001128148753
937.5 | 0 | 0.001426427974
937 | 0 | 0.00219250517
936.5 | 0 | 0.0004602551635
936 | 0 | 6.601228961e-05
935.5 | 0 | 0.000245952484
935 | 0 | 0.0001702443697
934.5 | 0 | 0.001331976498
934 | 0 | 0.0002653058036
933.5 | 0 | -6.831521023e-05
933 | 0 | 0.0007634463254
932.5 | 0 | 0.001301215379
932 | 0 | 0.0008574473322
931.5 | 0 | 0.001893642941
931 | 0 | 0.0009425582248
930.5 | 0 | 9.428090561e-05
930 | 0 | 0.0006592360442
929.5 | 0 | 0.001424921677
929 | 0 | -0.0002713400172
928.5 | 0 | 0.0005874274066
928 | 0 | 0.0006261453382
927.5 | 0 | 0.0006387009635
927 | 0 | 0.0008630980738
926.5 | 0 | -0.0003149019321
926 | 0 | 0.001280654804
925.5 | 0 | 0.00166994764
925 | 0 | 0.0005422416725
924.5 | 0 | 0.0002245678916
924 | 0 | 0.001932608429
923.5 | 0 | 0.002309249947
923 | 0 | -0.0004796352296
922.5 | 0 | 0.0003038405266
922 | 0 | 0.0002912979107
921.5 | 0 | -0.0006580611807
921 | 0 | 0.0007672325592
920.5 | 1e-05 | 0.0005404039985
920 | 1e-05 | 0.0002502936113
919.5 | 1e-05 | 0.0004689811321
919 | 1e-05 | 2.558976666e-05
918.5 | 1e-05 | -6.240792572e-05
918 | 1e-05 | 0.0008149994537
917.5 | 1e-05 | 0.001445683069
917 | 1e-05 | 0.0009338986129
916.5 | 1e-05 | 0.0004024185764
916 | 1e-05 | 0.001231600181
915.5 | 1e-05 | 0.0008597166743
915 | 1e-05 | -2.787691119e-05
914.5 | 1e-05 | 0.001485558343
914 | 1e-05 | -0.0006329199532
913.5 | 1e-05 | 0.001076452201
913 | 1e-05 | 0.000220870701
912.5 | 1e-05 | 0.001527411747
912 | 2e-05 | -0.0001860963675
911.5 | 2e-05 | 0.0002137722913
911 | 2e-05 | 0.0008801647928
910.5 | 2e-05 | 0.0001247732143
910 | 2e-05 | 3.012155867e-05
909.5 | 3e-05 | 0.001724295202
909 | 3e-05 | -0.0001794054988
908.5 | 3e-05 | -0.0002836913045
908 | 4e-05 | 0.0001837746531
907.5 | 4e-05 | 0.0001536595664
907 | 5e-05 | 0.002070851857
906.5 | 6e-05 | 0.0008962941938
906 | 6e-05 | 0.000272472389
905.5 | 8e-05 | 0.0004189928004
905 | 9e-05 | 0.001154613914
904.5 | 0.00011 | 0.002163480734
904 | 0.00013 | 0.0006524320343
903.5 | 0.00016 | 0.0019722539
903 | 0.0002 | 0.000698312535
902.5 | 0.00025 | 0.0007805076893
902 | 0.00032 | 0.001460963278
901.5 | 0.00042 | 0.0008078466635
901 | 0.00056 | 0.002012310317
900.5 | 0.00076 | 0.002782972762
900 | 0.00106 | 0.002619963838
899.5 | 0.00148 | -0.0003558751487
899 | 0.00199 | -0.004601497203
898.5 | 0.00242 | 0.006977414247
898 | 0.00254 | 0.00872748252
897.5 | 0.00229 | 0.00627030991
897 | 0.00189 | 6.393351214e-05
896.5 | 0.0015 | 0.001063160016
896 | 0.0012 | 0.001441791072
895.5 | 0.00097 | -0.001838092459
895 | 0.0008 | -0.0005093844957
894.5 | 0.00068 | 0.0007276522228
894 | 0.00059 | -0.003532497678
893.5 | 0.00052 | 0.0006560675683
893 | 0.00046 | -0.006589514669
892.5 | 0.00042 | -0.002696593758
892 | 0.00039 | 0.003264158964
891.5 | 0.00036 | 0.006048623472
891 | 0.00034 | -0.004202049226
890.5 | 0.00032 | 0.008386504836
890 | 0.00031 | 0.002877501072
889.5 | 0.0003 | 0.004647546448
889 | 0.0003 | 0.003132253885
888.5 | 0.00029 | 0.001598045696
888 | 0.00029 | 0.001886221929
887.5 | 0.00029 | 0.007053061388
887 | 0.00029 | -0.002972479211
886.5 | 0.00029 | 0.001016201917
886 | 0.0003 | -0.001502121217
885.5 | 0.00031 | 0.001034801826
885 | 0.00032 | 9.376114758e-05
884.5 | 0.00033 | 0.003042873926
884 | 0.00034 | 0.001499266014
883.5 | 0.00036 | -0.0005648062215
883 | 0.00038 | -0.001342360978
882.5 | 0.0004 | 0.002868258627
882 | 0.00043 | 0.004862868227
881.5 | 0.00046 | 0.002511458006
881 | 0.0005 | 0.002123746788
880.5 | 0.00054 | 0.0009788547177
880 | 0.00059 | 0.001680667978
879.5 | 0.00065 | 0.001818678691
879 | 0.00072 | 0.002806545468
878.5 | 0.00079 | 0.002437510062
878 | 0.00088 | 0.0005250868271
877.5 | 0.00099 | 0.001118667657
877 | 0.0011 | 0.001746643684
876.5 | 0.00123 | 0.002568134572
876 | 0.00137 | 0.002605853369
875.5 | 0.00152 | 0.002303351415
875 | 0.00165 | 0.002611911856
874.5 | 0.00178 | 0.003174304264
874 | 0.00187 | 0.00279398053
873.5 | 0.00193 | 0.001762056141
873 | 0.00193 | 0.004540632479
872.5 | 0.00189 | 0.003371458268
872 | 0.00182 | 0.003112317529
871.5 | 0.00171 | 0.001751719159
871 | 0.00159 | 0.002148979343
870.5 | 0.00146 | 0.001134225167
870 | 0.00133 | 0.00274372031
869.5 | 0.00122 | 0.0006714841002
869 | 0.00111 | 0.00220759376
868.5 | 0.00101 | 0.002684208564
868 | 0.00093 | 0.002386743203
867.5 | 0.00085 | 0.002558827633
867 | 0.00079 | 0.001749891439
866.5 | 0.00073 | 0.001649807557
866 | 0.00068 | 0.001583655481
865.5 | 0.00064 | 0.00118104904
865 | 0.0006 | 0.001446065842
864.5 | 0.00057 | 0.001460463856
864 | 0.00054 | 0.001466393587
863.5 | 0.00052 | 0.0004560497473
863 | 0.0005 | 0.001359444577
862.5 | 0.00048 | 0.0007128680591
862 | 0.00046 | 0.001146737486
861.5 | 0.00045 | 0.0007973810425
861 | 0.00044 | 0.0008346645045
860.5 | 0.00043 | 0.0005412499304
860 | 0.00042 | 0.0004546613491
859.5 | 0.00042 | 0.0007856157026
859 | 0.00042 | 0.001200004015
858.5 | 0.00041 | 0.0007722256705
858 | 0.00041 | 0.001168029034
857.5 | 0.00041 | 0.0008371117292
857 | 0.00042 | 0.001530045294
856.5 | 0.00042 | 0.00114257331
856 | 0.00043 | 0.0008228462539
855.5 | 0.00044 | 0.001214024145
855 | 0.00045 | 0.001503220876
854.5 | 0.00046 | 0.0008443559636
854 | 0.00047 | 0.00167997682
853.5 | 0.00049 | 0.0006970830145
853 | 0.0005 | 0.001211992931
852.5 | 0.00052 | 0.00118648319
852 | 0.00055 | 0.001148650656
851.5 | 0.00058 | 0.001415430335
851 | 0.00061 | 0.0008623523172
850.5 | 0.00064 | 0.00165918516
850 | 0.00068 | 0.001376427943
849.5 | 0.00072 | 0.001659730915
849 | 0.00077 | 0.001922549214
848.5 | 0.00082 | 0.001766528469
848 | 0.00088 | 0.001949761878
847.5 | 0.00094 | 0.001753357355
847 | 0.00101 | 0.001553645008
846.5 | 0.00109 | 0.001991079887
846 | 0.00117 | 0.00227164058
845.5 | 0.00124 | 0.001961401431
845 | 0.00132 | 0.002048104536
844.5 | 0.00139 | 0.002801024588
844 | 0.00146 | 0.002498370828
843.5 | 0.00151 | 0.002577388193
843 | 0.00154 | 0.002225367352
842.5 | 0.00155 | 0.002386719687
842 | 0.00154 | 0.002089109737
841.5 | 0.00151 | 0.001988473814
841 | 0.00146 | 0.002302246168
840.5 | 0.0014 | 0.002291034441
840 | 0.00133 | 0.002475191141
839.5 | 0.00125 | 0.00206989632
839 | 0.00117 | 0.001933359774
838.5 | 0.00109 | 0.001849475666
838 | 0.00101 | 0.001899191411
837.5 | 0.00094 | 0.001618044334
837 | 0.00088 | 0.001615690999
836.5 | 0.00082 | 0.001539713005
836 | 0.00076 | 0.001535617746
835.5 | 0.00071 | 0.001014430425
835 | 0.00067 | 0.001055530622
834.5 | 0.00063 | 0.0008707850357
834 | 0.0006 | 0.001055183704
833.5 | 0.00056 | 0.001454645768
833 | 0.00054 | 0.0009190077544
832.5 | 0.00051 | 0.001262897276
832 | 0.00049 | 0.001128748874
831.5 | 0.00047 | 0.0006713403272
831 | 0.00046 | 0.0007639210671
830.5 | 0.00045 | 0.0009668482817
830 | 0.00043 | 0.0009139781469
829.5 | 0.00042 | 0.0008416697965
829 | 0.00042 | 0.0005229783128
828.5 | 0.00041 | 0.0009167956887
828 | 0.00041 | 0.001064209267
827.5 | 0.0004 | 0.001162685337
827 | 0.0004 | 0.0007354166592
826.5 | 0.0004 | 0.0008897927473
826 | 0.0004 | 0.000899015984
825.5 | 0.00041 | 0.0008946565795
825 | 0.00041 | 0.0006231282605
824.5 | 0.00042 | 0.0010524143
824 | 0.00043 | 0.0006039453438
823.5 | 0.00044 | 0.0008212312241
823 | 0.00045 | 0.0006896234117
822.5 | 0.00047 | 0.0006301471149
822 | 0.00048 | 0.0009467372438
821.5 | 0.0005 | 0.001021064352
821 | 0.00052 | 0.00111016538
820.5 | 0.00055 | 0.0006873001694
820 | 0.00057 | 0.0009158530738
819.5 | 0.00061 | 0.001356941997
819 | 0.00064 | 0.0009738678345
818.5 | 0.00068 | 0.001047525089
818 | 0.00073 | 0.0009604010265
817.5 | 0.00077 | 0.001308577484
817 | 0.00083 | 0.001465722104
816.5 | 0.00089 | 0.00142823963
816 | 0.00095 | 0.001833853777
815.5 | 0.00102 | 0.0016051454
815 | 0.0011 | 0.001749258605
814.5 | 0.00118 | 0.001809758949
814 | 0.00126 | 0.001766476664
813.5 | 0.00134 | 0.001927193254
813 | 0.00142 | 0.002411474008
812.5 | 0.0015 | 0.001616349211
812 | 0.00156 | 0.002240609843
811.5 | 0.00162 | 0.001882850309
811 | 0.00166 | 0.002187827136
810.5 | 0.00168 | 0.002176465932
810 | 0.00168 | 0.001977254869
809.5 | 0.00167 | 0.001894190209
809 | 0.00164 | 0.001869760687
808.5 | 0.0016 | 0.001560391276
808 | 0.00155 | 0.001584599493
807.5 | 0.00149 | 0.00146670267
807 | 0.00144 | 0.001279192627
806.5 | 0.00138 | 0.001530428533
806 | 0.00132 | 0.001250885543
805.5 | 0.00126 | 0.001197137171
805 | 0.00121 | 0.001129839569
804.5 | 0.00116 | 0.001284745871
804 | 0.00111 | 0.001221029903
803.5 | 0.00107 | 0.0006738518714
803 | 0.00104 | 0.00095947308
802.5 | 0.00101 | 0.0005644967314
802 | 0.00098 | 0.0006795975496
801.5 | 0.00095 | 0.0007668855833
801 | 0.00094 | 0.0005250713439
800.5 | 0.00092 | 0.0006470924127
800 | 0.00091 | 0.000640317623
799.5 | 0.0009 | 0.0006795098889
799 | 0.0009 | 0.0004564430565
798.5 | 0.00089 | 0.000384215673
798 | 0.0009 | 0.0002552188525
797.5 | 0.0009 | 0.0003714316408
797 | 0.00091 | 0.0007173053455
796.5 | 0.00093 | 0.0004426058149
796 | 0.00094 | 0.0001930593571
795.5 | 0.00096 | 0.0005710166297
795 | 0.00099 | 0.0005928894971
794.5 | 0.00102 | -0.0002365334949
794 | 0.00105 | 0.0003481253807
793.5 | 0.00109 | 0.0004408730892
793 | 0.00114 | 0.0002861703397
792.5 | 0.00119 | -0.0001226078166
792 | 0.00125 | 1.661607712e-05
791.5 | 0.00132 | 0.0002840154921
791 | 0.00139 | 0.0001759681327
790.5 | 0.00148 | 0.0004706161271
790 | 0.00158 | 0.0006517808069
789.5 | 0.00168 | 8.648623043e-05
789 | 0.0018 | 0.0007949525607
788.5 | 0.00194 | 0.0002705992083
788 | 0.00209 | 0.0001461668435
787.5 | 0.00226 | 0.0002559559944
787 | 0.00245 | 0.000418899057
786.5 | 0.00265 | 0.0005800339277
786 | 0.00288 | 4.768744475e-05
785.5 | 0.00314 | 0.0004437879543
785 | 0.00341 | 0.0002710766566
784.5 | 0.0037 | 0.0001755858975
784 | 0.00402 | 0.0003349049075
783.5 | 0.00435 | 0.0005429580342
783 | 0.00469 | 0.0003322933044
782.5 | 0.00503 | 0.0006418228731
782 | 0.00537 | 0.0005551277427
781.5 | 0.0057 | 0.0003909190709
781 | 0.00601 | 3.684496915e-05
780.5 | 0.00629 | 0.0002272810234
780 | 0.00653 | 0.0004980154335
779.5 | 0.00672 | 0.0005147140473
779 | 0.00688 | 0.000498958223
778.5 | 0.00699 | 0.0005499435356
778 | 0.00706 | 0.0005485299625
777.5 | 0.0071 | 0.0004874912847
777 | 0.00711 | 0.0002267139498
776.5 | 0.0071 | 0.0002725995728
776 | 0.00707 | 0.0003971034021
775.5 | 0.00704 | 0.0001612621709
775 | 0.007 | 4.004289076e-05
774.5 | 0.00696 | 0.0002842682006
774 | 0.00693 | 0.0001613320055
773.5 | 0.00691 | 0.0002405972045
773 | 0.0069 | 0.0001145770075
772.5 | 0.0069 | 0.0002624890767
772 | 0.00692 | 0.0003896739217
771.5 | 0.00695 | 0.0004177022201
771 | 0.00701 | 0.0002395007905
770.5 | 0.00708 | 0.0003405607131
770 | 0.00718 | 0.000407500047
769.5 | 0.0073 | 0.0002683602506
769 | 0.00744 | 0.0003541707993
768.5 | 0.0076 | 0.0002781670482
768 | 0.00779 | 0.0002977882687
767.5 | 0.00801 | 0.0005485590082
767 | 0.00825 | 0.0001147254661
766.5 | 0.00852 | 0.0003189533891
766 | 0.00883 | 0.0002717975876
765.5 | 0.00916 | 0.0006810394116
765 | 0.00953 | 0.000347211404
764.5 | 0.00993 | 0.0004161305842
764 | 0.01037 | 0.0004690720234
763.5 | 0.01085 | 0.0005797662307
763 | 0.01137 | 0.0003980440088
762.5 | 0.01192 | 0.0002363128733
762 | 0.01252 | 0.0002513216168
761.5 | 0.01316 | 0.0003372315841
761 | 0.01383 | 0.0005200554151
760.5 | 0.01455 | 0.0004332879034
760 | 0.0153 | 0.0003429309872
759.5 | 0.01609 | 0.0004609574389
759 | 0.01692 | 0.0004223989963
758.5 | 0.01777 | 0.0006283518742
758 | 0.01864 | 0.0004907150869
757.5 | 0.01954 | 0.0005575097748
757 | 0.02044 | 0.0007859424804
756.5 | 0.02136 | 0.0004744266917
756 | 0.02227 | 0.0008164234459
755.5 | 0.02318 | 0.001080265734
755 | 0.02407 | 0.0008753815782
754.5 | 0.02495 | 0.0008579351706
754 | 0.02581 | 0.001001392957
753.5 | 0.02664 | 0.0008346819668
753 | 0.02745 | 0.001146150636
752.5 | 0.02822 | 0.001261050464
752 | 0.02897 | 0.001398945227
751.5 | 0.02968 | 0.001378713408
751 | 0.03038 | 0.001428929856
750.5 | 0.03105 | 0.001474834629
750 | 0.0317 | 0.001573411515
749.5 | 0.03234 | 0.001700666733
749 | 0.03298 | 0.001798039186
748.5 | 0.03361 | 0.00244888314
748 | 0.03425 | 0.002261319198
747.5 | 0.0349 | 0.002091787057
747 | 0.03557 | 0.002448360668
746.5 | 0.03626 | 0.002917038044
746 | 0.03698 | 0.002876951825
745.5 | 0.03773 | 0.003049672581
745 | 0.03853 | 0.003100582398
744.5 | 0.03938 | 0.003247112269
744 | 0.04028 | 0.003306755796
743.5 | 0.04124 | 0.003588032909
743 | 0.04227 | 0.003724598791
742.5 | 0.04337 | 0.004050456919
742 | 0.04454 | 0.004109514877
741.5 | 0.0458 | 0.004257966764
741 | 0.04715 | 0.004559228662
740.5 | 0.04859 | 0.005234032869
740 | 0.05014 | 0.005203494336
739.5 | 0.05179 | 0.005705632735
739 | 0.05356 | 0.006304093637
738.5 | 0.05545 | 0.006624102592
738 | 0.05747 | 0.007068641484
737.5 | 0.05963 | 0.007614484057
737 | 0.06193 | 0.008555158973
736.5 | 0.06438 | 0.009293680079
736 | 0.06698 | 0.01062158961
735.5 | 0.06976 | 0.0115852803
735 | 0.07271 | 0.01288873423
734.5 | 0.07584 | 0.01409998909
734 | 0.07917 | 0.01602245495
733.5 | 0.08271 | 0.01784642413
733 | 0.08646 | 0.02003687993
732.5 | 0.09043 | 0.02267668955
732 | 0.09465 | 0.02583861351
731.5 | 0.09912 | 0.02932107821
731 | 0.10386 | 0.03312560171
730.5 | 0.10888 | 0.03773944452
730 | 0.1142 | 0.04300229251
729.5 | 0.11984 | 0.04931092262
729 | 0.12582 | 0.05612931401
728.5 | 0.13216 | 0.06358382106
728 | 0.13889 | 0.07245562971
727.5 | 0.14601 | 0.08200418949
727 | 0.15357 | 0.09272097051
726.5 | 0.16159 | 0.1042765826
726 | 0.17009 | 0.1169994324
725.5 | 0.17911 | 0.1308209449
725 | 0.18867 | 0.1452180445
724.5 | 0.19879 | 0.1611055285
724 | 0.20952 | 0.1776055098
723.5 | 0.22088 | 0.1945629716
723 | 0.23288 | 0.2127800435
722.5 | 0.24556 | 0.2323503196
722 | 0.25892 | 0.2518817186
721.5 | 0.27299 | 0.2719168365
721 | 0.28775 | 0.2930040956
720.5 | 0.30322 | 0.3145812154
720 | 0.31936 | 0.3369621634
719.5 | 0.33618 | 0.3595279753
719 | 0.35362 | 0.3822543621
718.5 | 0.37163 | 0.4055101871
718 | 0.39015 | 0.4298276305
717.5 | 0.40908 | 0.4536958337
717 | 0.42835 | 0.4770363569
716.5 | 0.44783 | 0.5006335974
716 | 0.46742 | 0.5237332582
715.5 | 0.48698 | 0.5481248498
715 | 0.50639 | 0.5709601045
714.5 | 0.5255 | 0.5935071111
714 | 0.54419 | 0.6156170368
713.5 | 0.56233 | 0.6373753548
713 | 0.57979 | 0.6589511633
712.5 | 0.59647 | 0.6791713834
712 | 0.61227 | 0.6982067823
711.5 | 0.62713 | 0.7178173661
711 | 0.64099 | 0.7353633642
710.5 | 0.65381 | 0.7522078753
710 | 0.66558 | 0.7691437602
709.5 | 0.67632 | 0.7841969728
709 | 0.68602 | 0.7981145978
708.5 | 0.69474 | 0.811683774
708 | 0.70253 | 0.8230666518
707.5 | 0.70945 | 0.8341090679
707 | 0.71559 | 0.8446787596
706.5 | 0.72101 | 0.8540993333
706 | 0.72581 | 0.8623136282
705.5 | 0.73009 | 0.8708483577
705 | 0.73392 | 0.8786447048
704.5 | 0.73741 | 0.8857405782
704 | 0.74064 | 0.8919035792
703.5 | 0.7437 | 0.8985837698
703 | 0.74667 | 0.9050258398
702.5 | 0.74963 | 0.9114531875
702 | 0.75265 | 0.9171448946
701.5 | 0.75581 | 0.9231138825
701 | 0.75916 | 0.9292982817
700.5 | 0.76276 | 0.9359220862
700 | 0.76666 | 0.9431467652
699.5 | 0.7709 | 0.9499568343
699 | 0.77553 | 0.9576676488
698.5 | 0.7806 | 0.9657666087
698 | 0.78613 | 0.9739789367
697.5 | 0.79216 | 0.9829867482
697 | 0.79871 | 0.9930083752
696.5 | 0.8058 | 1.003289461
696 | 0.81345 | 1.014239669
695.5 | 0.82167 | 1.025793195
695 | 0.83048 | 1.038145781
694.5 | 0.83987 | 1.05135417
694 | 0.84985 | 1.065419912
693.5 | 0.86043 | 1.079812884
693 | 0.8716 | 1.095065713
692.5 | 0.88335 | 1.111224055
692 | 0.89568 | 1.127801418
691.5 | 0.90857 | 1.145030737
691 | 0.922 | 1.164206505
690.5 | 0.93597 | 1.182908416
690 | 0.95044 | 1.20166862
689.5 | 0.96539 | 1.222304821
689 | 0.9808 | 1.243379712
688.5 | 0.99662 | 1.264813185
688 | 1.01283 | 1.286990047
687.5 | 1.02939 | 1.309424162
687 | 1.04625 | 1.33217907
686.5 | 1.06337 | 1.355831623
686 | 1.08069 | 1.37894392
685.5 | 1.09817 | 1.402673125
685 | 1.11576 | 1.427035213
684.5 | 1.1334 | 1.452152848
684 | 1.15104 | 1.476032972
683.5 | 1.16862 | 1.500989914
683 | 1.18609 | 1.526376963
682.5 | 1.20341 | 1.549631596
682 | 1.22052 | 1.574044466
681.5 | 1.23739 | 1.597493291
681 | 1.25399 | 1.621593714
680.5 | 1.27027 | 1.645279288
680 | 1.28622 | 1.668245673
679.5 | 1.30179 | 1.690132499
679 | 1.31699 | 1.713261008
678.5 | 1.33184 | 1.73419857
678 | 1.34633 | 1.75666678
677.5 | 1.36048 | 1.776684046
677 | 1.37432 | 1.797155499
676.5 | 1.38787 | 1.816805243
676 | 1.40117 | 1.837496281
675.5 | 1.41427 | 1.85609591
675 | 1.42722 | 1.875352263
674.5 | 1.44007 | 1.894641161
674 | 1.45288 | 1.913632035
673.5 | 1.46572 | 1.931664348
673 | 1.47865 | 1.950151443
672.5 | 1.49175 | 1.968601704
672 | 1.50508 | 1.987900019
671.5 | 1.51873 | 2.007438898
671 | 1.53276 | 2.026959181
670.5 | 1.54727 | 2.045875311
670 | 1.56233 | 2.066585779
669.5 | 1.578 | 2.08810997
669 | 1.59438 | 2.108598948
668.5 | 1.61156 | 2.132288456
668 | 1.62963 | 2.155347824
667.5 | 1.64867 | 2.180533648
667 | 1.66877 | 2.205150843
666.5 | 1.69002 | 2.232306242
666 | 1.7125 | 2.26076293
665.5 | 1.73631 | 2.290292501
665 | 1.76154 | 2.320668221
664.5 | 1.78826 | 2.353504896
664 | 1.81658 | 2.386564016
663.5 | 1.84659 | 2.42269063
663 | 1.87839 | 2.459850311
662.5 | 1.91206 | 2.499567509
662 | 1.94771 | 2.541343212
661.5 | 1.98542 | 2.585375786
661 | 2.02531 | 2.629890442
660.5 | 2.06748 | 2.678507805
660 | 2.11202 | 2.728404045
659.5 | 2.15904 | 2.780408382
659 | 2.20865 | 2.836349726
658.5 | 2.26097 | 2.892592669
658 | 2.3161 | 2.952174187
657.5 | 2.37418 | 3.014294624
657 | 2.43531 | 3.0801301
656.5 | 2.4996 | 3.146987677
656 | 2.56719 | 3.218118429
655.5 | 2.63817 | 3.292245865
655 | 2.71267 | 3.367943048
654.5 | 2.79083 | 3.447260618
654 | 2.87276 | 3.52965641
653.5 | 2.95855 | 3.615141392
653 | 3.04833 | 3.703122139
652.5 | 3.14221 | 3.797041893
652 | 3.2403 | 3.891052961
651.5 | 3.34267 | 3.987059832
651 | 3.44943 | 4.092423439
650.5 | 3.56066 | 4.194663048
650 | 3.67643 | 4.299890995
649.5 | 3.79692 | 4.412848949
649 | 3.92208 | 4.52489996
648.5 | 4.05197 | 4.641289711
648 | 4.18661 | 4.761812687
647.5 | 4.32602 | 4.884130955
647 | 4.47022 | 5.008191109
646.5 | 4.61914 | 5.137392998
646 | 4.77286 | 5.267735481
645.5 | 4.93153 | 5.402839661
645 | 5.09499 | 5.540990353
644.5 | 5.26305 | 5.682464123
644 | 5.43583 | 5.825929165
643.5 | 5.61337 | 5.972373486
643 | 5.79556 | 6.123288155
642.5 | 5.98225 | 6.277780056
642 | 6.17349 | 6.431064606
641.5 | 6.36933 | 6.593150616
641 | 6.56962 | 6.755895138
640.5 | 6.77426 | 6.91910553
640 | 6.98325 | 7.092294216
639.5 | 7.19653 | 7.264039516
639 | 7.41408 | 7.440169334
638.5 | 7.63628 | 7.62224102
638 | 7.86268 | 7.804711819
637.5 | 8.09301 | 7.995308399
637 | 8.32745 | 8.187474251
636.5 | 8.56602 | 8.38610363
636 | 8.80865 | 8.586641312
635.5 | 9.05522 | 8.790549278
635 | 9.3058 | 9.001688004
634.5 | 9.5605 | 9.220023155
634 | 9.81917 | 9.436107635
633.5 | 10.08184 | 9.665267944
633 | 10.3484 | 9.896724701
632.5 | 10.61862 | 10.12897396
632 | 10.89257 | 10.37711716
631.5 | 11.17018 | 10.62052441
631 | 11.4513 | 10.87184811
630.5 | 11.7355 | 11.13446045
630 | 12.02292 | 11.3930006
629.5 | 12.31437 | 11.66604042
629 | 12.60874 | 11.94232559
628.5 | 12.90547 | 12.21969509
628 | 13.20473 | 12.50829124
627.5 | 13.50637 | 12.79943275
627 | 13.81014 | 13.09845161
626.5 | 14.11587 | 13.40260029
626 | 14.42336 | 13.70517159
625.5 | 14.73185 | 14.02242947
625 | 15.04173 | 14.3381958
624.5 | 15.35402 | 14.65688801
624 | 15.66745 | 14.99076653
623.5 | 15.98077 | 15.321702
623 | 16.29492 | 15.65149403
622.5 | 16.61089 | 15.99784374
622 | 16.92752 | 16.34032631
621.5 | 17.24419 | 16.68671227
621 | 17.56138 | 17.04322815
620.5 | 17.87907 | 17.39757538
620 | 18.19725 | 17.76010513
619.5 | 18.5163 | 18.12112427
619 | 18.83593 | 18.49348259
618.5 | 19.15509 | 18.86109924
618 | 19.47506 | 19.23039818
617.5 | 19.79841 | 19.61319351
617 | 20.12308 | 19.99331665
616.5 | 20.44703 | 20.3833046
616 | 20.7728 | 20.77350235
615.5 | 21.10292 | 21.16153526
615 | 21.43556 | 21.55397987
614.5 | 21.76988 | 21.96266556
614 | 22.10732 | 22.36114311
613.5 | 22.44758 | 22.76585388
613 | 22.79149 | 23.18415642
612.5 | 23.14045 | 23.59600639
612 | 23.4935 | 24.0148983
611.5 | 23.84982 | 24.43885422
611 | 24.21049 | 24.86427879
610.5 | 24.57634 | 25.29433441
610 | 24.94672 | 25.72447968
609.5 | 25.3213 | 26.15802956
609 | 25.70051 | 26.59793472
608.5 | 26.0846 | 27.03107834
608 | 26.47344 | 27.48027992
607.5 | 26.86726 | 27.91903305
607 | 27.266 | 28.35532761
606.5 | 27.66778 | 28.80858803
606 | 28.07464 | 29.2502079
605.5 | 28.49048 | 29.69067383
605 | 28.91172 | 30.14261627
604.5 | 29.33557 | 30.58856964
604 | 29.76481 | 31.03261566
603.5 | 30.20106 | 31.47917366
603 | 30.64268 | 31.9178524
602.5 | 31.08797 | 32.37335968
602 | 31.53832 | 32.81739807
601.5 | 31.99287 | 33.26385498
601 | 32.45206 | 33.71319962
600.5 | 32.9198 | 34.15782547
600 | 33.39184 | 34.60844421
599.5 | 33.86264 | 35.05497742
599 | 34.33722 | 35.48917007
598.5 | 34.82172 | 35.94230652
598 | 35.30994 | 36.39603424
597.5 | 35.79504 | 36.83136749
597 | 36.28362 | 37.28853989
596.5 | 36.78156 | 37.73072815
596 | 37.28316 | 38.17455673
595.5 | 37.78754 | 38.62825775
595 | 38.29554 | 39.07194901
594.5 | 38.80326 | 39.51456451
594 | 39.31433 | 39.96955872
593.5 | 39.8335 | 40.41852188
593 | 40.35576 | 40.86822128
592.5 | 40.87466 | 41.32199478
592 | 41.3959 | 41.76629639
591.5 | 41.9259 | 42.22471237
591 | 42.45774 | 42.66715622
590.5 | 42.98572 | 43.13004303
590 | 43.51482 | 43.5867424
589.5 | 44.04837 | 44.04307175
589 | 44.58278 | 44.52262115
588.5 | 45.11918 | 44.97541428
588 | 45.65639 | 45.42860413
587.5 | 46.18815 | 45.91962433
587 | 46.72067 | 46.393013
586.5 | 47.26246 | 46.8830452
586 | 47.80543 | 47.37652969
585.5 | 48.34175 | 47.86353302
585 | 48.87921 | 48.36681366
584.5 | 49.42559 | 48.86384201
584 | 49.97337 | 49.37390137
583.5 | 50.51795 | 49.89126205
583 | 51.06387 | 50.40872574
582.5 | 51.61147 | 50.93313599
582 | 52.16058 | 51.47733688
581.5 | 52.71116 | 52.01610947
581 | 53.26363 | 52.56557465
580.5 | 53.8153 | 53.12530899
580 | 54.36934 | 53.67702866
579.5 | 54.93531 | 54.25400162
579 | 55.50439 | 54.8326416
578.5 | 56.07077 | 55.4060173
578 | 56.64033 | 55.99836731
577.5 | 57.21439 | 56.57578278
577 | 57.79129 | 57.17961121
576.5 | 58.36729 | 57.76994705
576 | 58.9449 | 58.3769722
575.5 | 59.52576 | 58.9774971
575 | 60.1065 | 59.57821655
574.5 | 60.68902 | 60.17848969
574 | 61.26945 | 60.78211212
573.5 | 61.84148 | 61.38441086
573 | 62.40953 | 61.9973793
572.5 | 62.97812 | 62.63521957
572 | 63.54177 | 63.23271561
571.5 | 64.09196 | 63.83973312
571 | 64.63689 | 64.4598999
570.5 | 65.18666 | 65.06171417
570 | 65.73193 | 65.68689728
569.5 | 66.27117 | 66.28914642
569 | 66.80685 | 66.91915894
568.5 | 67.33328 | 67.52825165
568 | 67.85704 | 68.12391663
567.5 | 68.38438 | 68.7355423
567 | 68.90997 | 69.32562256
566.5 | 69.43446 | 69.91880798
566 | 69.95787 | 70.49891663
565.5 | 70.47747 | 71.07043457
565 | 70.99669 | 71.65540314
564.5 | 71.51676 | 72.21327209
564 | 72.03762 | 72.76597595
563.5 | 72.56171 | 73.34612274
563 | 73.08821 | 73.89164734
562.5 | 73.61965 | 74.48073578
562 | 74.1553 | 75.06413269
561.5 | 74.68813 | 75.65788269
561 | 75.22644 | 76.24305725
560.5 | 75.77813 | 76.84623718
560 | 76.33585 | 77.4053421
559.5 | 76.90033 | 77.98506927
559 | 77.47005 | 78.56206512
558.5 | 78.03755 | 79.12419128
558 | 78.60812 | 79.68718719
557.5 | 79.18692 | 80.2226944
557 | 79.76617 | 80.74703979
556.5 | 80.34071 | 81.2530365
556 | 80.91296 | 81.73255157
555.5 | 81.48795 | 82.23251343
555 | 82.05869 | 82.70877838
554.5 | 82.61769 | 83.18134308
554 | 83.17108 | 83.66640472
553.5 | 83.72005 | 84.14457703
553 | 84.26278 | 84.61999512
552.5 | 84.8008 | 85.1037674
552 | 85.33204 | 85.57952118
551.5 | 85.85066 | 86.06166077
551 | 86.36162 | 86.54319
550.5 | 86.87339 | 87.00925446
550 | 87.3765 | 87.45147705
549.5 | 87.85828 | 87.8710556
549 | 88.33015 | 88.31239319
548.5 | 88.80813 | 88.73851013
548 | 89.27603 | 89.15812683
547.5 | 89.72668 | 89.53738403
547 | 90.16773 | 89.91103363
546.5 | 90.59467 | 90.29218292
546 | 91.01337 | 90.6993103
545.5 | 91.43281 | 91.0867157
545 | 91.84574 | 91.49499512
544.5 | 92.24406 | 91.90039825
544 | 92.63683 | 92.30315399
543.5 | 93.03296 | 92.68090057
543 | 93.42363 | 93.04977417
542.5 | 93.80397 | 93.37927246
542 | 94.17782 | 93.68035126
541.5 | 94.54539 | 93.97504425
541 | 94.90498 | 94.18273926
540.5 | 95.2515 | 94.41440582
540 | 95.58882 | 94.60041046
539.5 | 95.92312 | 94.75587463
539 | 96.24784 | 94.90966797
538.5 | 96.56792 | 95.07054901
538 | 96.87826 | 95.251091
537.5 | 97.16747 | 95.43688965
537 | 97.44633 | 95.64305878
536.5 | 97.72672 | 95.89224243
536 | 97.99527 | 96.20199585
535.5 | 98.23376 | 96.48051453
535 | 98.4575 | 96.76750183
534.5 | 98.67706 | 97.10753632
534 | 98.87852 | 97.41960907
533.5 | 99.05827 | 97.71090698
533 | 99.21725 | 97.98886871
532.5 | 99.3504 | 98.2460556
532 | 99.46217 | 98.4533844
531.5 | 99.56422 | 98.64398193
531 | 99.64691 | 98.75466919
530.5 | 99.70126 | 98.84777069
530 | 99.73988 | 98.87592316
529.5 | 99.77252 | 98.8548584
529 | 99.79245 | 98.81660461
528.5 | 99.79271 | 98.73397064
528 | 99.78064 | 98.6177597
527.5 | 99.76166 | 98.48972321
527 | 99.72736 | 98.31735992
526.5 | 99.67288 | 98.17177582
526 | 99.5974 | 98.00789642
525.5 | 99.49242 | 97.85567474
525 | 99.36018 | 97.72743988
524.5 | 99.20907 | 97.6204834
524 | 99.02621 | 97.49760437
523.5 | 98.80125 | 97.40368652
523 | 98.54296 | 97.29626465
522.5 | 98.26047 | 97.15520477
522 | 97.94491 | 96.97598267
521.5 | 97.58466 | 96.73796082
521 | 97.19119 | 96.44784546
520.5 | 96.77106 | 96.05119324
520 | 96.31466 | 95.60644531
519.5 | 95.81953 | 95.06057739
519 | 95.28124 | 94.43436432
518.5 | 94.68594 | 93.74838257
518 | 94.0405 | 93.03560638
517.5 | 93.35201 | 92.27154541
517 | 92.60911 | 91.48847198
516.5 | 91.79784 | 90.69528961
516 | 90.93368 | 89.86639404
515.5 | 90.03696 | 89.04174042
515 | 89.09336 | 88.19103241
514.5 | 88.09853 | 87.29426575
514 | 87.06504 | 86.38034821
513.5 | 85.99722 | 85.3844223
513 | 84.89669 | 84.34959412
512.5 | 83.76538 | 83.23930359
512 | 82.60325 | 82.07520294
511.5 | 81.40162 | 80.88472748
511 | 80.16809 | 79.6350708
510.5 | 78.91513 | 78.3536911
510 | 77.62791 | 77.08535767
509.5 | 76.2882 | 75.7599411
509 | 74.91361 | 74.46348572
508.5 | 73.50419 | 73.17804718
508 | 72.06073 | 71.8591156
507.5 | 70.58671 | 70.57575226
507 | 69.07961 | 69.28731537
506.5 | 67.53631 | 67.98116302
506 | 65.96106 | 66.7052536
505.5 | 64.35985 | 65.41362762
505 | 62.72906 | 64.13562012
504.5 | 61.06337 | 62.86192703
504 | 59.37541 | 61.57777786
503.5 | 57.68014 | 60.30293655
503 | 55.97404 | 58.98471069
502.5 | 54.2557 | 57.68006897
502 | 52.54158 | 56.34332275
501.5 | 50.84444 | 54.91345596
501 | 49.16334 | 53.4846077
500.5 | 47.49808 | 52.01689148
500 | 45.85506 | 50.44524765
499.5 | 44.22272 | 48.8818512
499 | 42.61146 | 47.28427124
498.5 | 41.02135 | 45.62491989
498 | 39.44681 | 43.96752548
497.5 | 37.88127 | 42.29370499
497 | 36.32621 | 40.61977768
496.5 | 34.78185 | 38.95631027
496 | 33.24589 | 37.2787056
495.5 | 31.71842 | 35.63469315
495 | 30.20265 | 33.97759628
494.5 | 28.70345 | 32.32543945
494 | 27.22408 | 30.69942093
493.5 | 25.76912 | 29.06025887
493 | 24.34611 | 27.47908783
492.5 | 22.96242 | 25.96757698
492 | 21.62383 | 24.43028259
491.5 | 20.33595 | 22.98187065
491 | 19.10436 | 21.59564018
490.5 | 17.93097 | 20.22650909
490 | 16.82011 | 18.95428276
489.5 | 15.76414 | 17.7270031
489 | 14.77101 | 16.55719948
488.5 | 13.83652 | 15.45620823
488 | 12.95876 | 14.39042664
487.5 | 12.13443 | 13.39373302
487 | 11.35656 | 12.44456291
486.5 | 10.61889 | 11.54729652
486 | 9.91672 | 10.71824837
485.5 | 9.24473 | 9.922730446
485 | 8.5985 | 9.191732407
484.5 | 7.97401 | 8.512180328
484 | 7.36837 | 7.861230373
483.5 | 6.77936 | 7.265332222
483 | 6.20579 | 6.718073845
482.5 | 5.64746 | 6.193995953
482 | 5.10456 | 5.71967268
481.5 | 4.57839 | 5.275853157
481 | 4.07063 | 4.855027199
480.5 | 3.5833 | 4.467285633
480 | 3.12009 | 4.092316151
479.5 | 2.68081 | 3.730326414
479 | 2.27367 | 3.38152647
478.5 | 1.90209 | 3.033788204
478 | 1.56952 | 2.694163561
477.5 | 1.27793 | 2.353698969
477 | 1.02748 | 2.024879217
476.5 | 0.8168 | 1.711732149
476 | 0.64308 | 1.413147569
475.5 | 0.50243 | 1.146921635
475 | 0.39029 | 0.9163877964
474.5 | 0.302 | 0.7149224281
474 | 0.23321 | 0.554346025
473.5 | 0.17999 | 0.426910311
473 | 0.13904 | 0.3230571151
472.5 | 0.10763 | 0.2457824498
472 | 0.08357 | 0.1858963817
471.5 | 0.06511 | 0.1405748725
471 | 0.05094 | 0.1072143167
470.5 | 0.04005 | 0.08198303729
470 | 0.03165 | 0.06297796965
469.5 | 0.02475 | 0.04875393584
469 | 0.01947 | 0.03793126717
468.5 | 0.01541 | 0.02955703437
468 | 0.01227 | 0.02336071245
467.5 | 0.00983 | 0.01852635667
467 | 0.00793 | 0.01501610223
466.5 | 0.00643 | 0.01209624112
466 | 0.00525 | 0.009875041433
465.5 | 0.00432 | 0.008129364811
465 | 0.00357 | 0.006478426978
464.5 | 0.00297 | 0.005461188965
464 | 0.00248 | 0.004795616027
463.5 | 0.00209 | 0.0036380745
463 | 0.00177 | 0.003438939806
462.5 | 0.0015 | 0.002833402017
462 | 0.00129 | 0.002426614286
461.5 | 0.00111 | 0.002107241424
461 | 0.00096 | 0.001891274238
460.5 | 0.00084 | 0.001635143184
460 | 0.00073 | 0.001183321117
459.5 | 0.00065 | 0.001035222318
459 | 0.00058 | 0.001182258129
458.5 | 0.00052 | 0.001110578538
458 | 0.00047 | 0.000966712134
457.5 | 0.00043 | 0.0008572673541
457 | 0.00039 | 0.0009701605304
456.5 | 0.00036 | 0.0007866945234
456 | 0.00033 | 0.0007104374235
455.5 | 0.0003 | 0.0006793137873
455 | 0.00028 | 0.0005878926022
454.5 | 0.00027 | 0.000780977658
454 | 0.00025 | 0.0007610841421
453.5 | 0.00024 | 0.0004875644809
453 | 0.00023 | 0.0002521666465
452.5 | 0.00022 | 0.0004485461977
452 | 0.00021 | 0.0005394248292
451.5 | 0.00021 | 0.0002904743305
451 | 0.0002 | 0.0005198199069
450.5 | 0.0002 | 0.0003640913637
450 | 0.0002 | 0.000527590164
449.5 | 0.0002 | 0.0001220537379
449 | 0.0002 | 0.0004401022452
448.5 | 0.0002 | 0.0004645671288
448 | 0.00021 | 0.0006372199859
447.5 | 0.00022 | 0.000490729406
447 | 0.00023 | 0.0005349447019
446.5 | 0.00024 | 0.0006382449064
446 | 0.00026 | 0.0007468115073
445.5 | 0.00029 | 0.0006858280976
445 | 0.00032 | 0.0007158292574
444.5 | 0.00036 | 0.0004757978313
444 | 0.00041 | 0.0009266484994
443.5 | 0.00049 | 0.0008427845314
443 | 0.00058 | 0.0007248583715
442.5 | 0.00071 | 0.001000831486
442 | 0.00086 | 0.001042898861
441.5 | 0.00098 | 0.001346368343
441 | 0.00102 | 0.001480736537
440.5 | 0.0009 | 0.001439509098
440 | 0.0007 | 0.001593098394
439.5 | 0.00051 | 0.001121851034
439 | 0.00035 | 0.001265366678
438.5 | 0.00024 | 0.000905066554
438 | 0.00017 | 0.0007458372856
437.5 | 0.00012 | 0.0007293832605
437 | 8e-05 | 0.0003988367098
436.5 | 6e-05 | 0.000133585665
436 | 4e-05 | 8.213904948e-05
435.5 | 3e-05 | 0.0002601467713
435 | 2e-05 | 0.0001669356279
434.5 | 2e-05 | 0.0004899975029
434 | 1e-05 | 8.923873975e-05
433.5 | 1e-05 | 0.0001609406172
433 | 1e-05 | 0.000131103734
432.5 | 1e-05 | 1.221858201e-05
432 | 1e-05 | 0.0002353524906
431.5 | 1e-05 | 0.0002640217135
431 | 1e-05 | 0.0001654025109
430.5 | 1e-05 | 0.0002461679978
430 | 1e-05 | 0.0001890700078
429.5 | 1e-05 | 2.525109812e-05
429 | 1e-05 | 0.0001661096176
428.5 | 1e-05 | 4.599341628e-05
428 | 1e-05 | 6.444955943e-05
427.5 | 1e-05 | 0.0001243582228
427 | 1e-05 | 0.0001606034348
426.5 | 1e-05 | 5.112017971e-05
426 | 1e-05 | 4.359315062e-05
425.5 | 1e-05 | 4.100245133e-05
425 | 1e-05 | 0.000267636904
424.5 | 1e-05 | -3.535152428e-05
424 | 1e-05 | 0.0001098405628
423.5 | 1e-05 | 6.329977623e-05
423 | 1e-05 | 0.0001449082338
422.5 | 2e-05 | 2.951160241e-05
422 | 2e-05 | 0.000248368131
421.5 | 3e-05 | 6.484261121e-06
421 | 3e-05 | 0.0001790563401
420.5 | 2e-05 | -1.545567829e-05
420 | 2e-05 | 0.0002247759548
419.5 | 1e-05 | 0.0003213431628
419 | 1e-05 | -3.455499609e-05
418.5 | 1e-05 | 0.0003032789682
418 | 0 | 6.665624824e-05
417.5 | 0 | 0.0001886369428
417 | 0 | 0.00017268183
416.5 | 0 | 4.283506132e-05
416 | 0 | 9.264382243e-06
415.5 | 0 | 9.48584493e-05
415 | 0 | -2.320356361e-05
414.5 | 0 | 0.0001384869975
414 | 0 | 9.570477414e-05
413.5 | 0 | 4.258301942e-06
413 | 0 | -0.0001589496678
412.5 | 0 | 0.0001435113809
412 | 0 | 0.0001476261386
411.5 | 0 | 0.0002668436209
411 | 0 | 3.801218554e-05
410.5 | 0 | 5.162203161e-05
410 | 0 | 5.759205669e-05
409.5 | 0 | 0.0001856593153
409 | 0 | 0.0001309079089
408.5 | 0 | 7.241764979e-05
408 | 0 | -8.929472096e-05
407.5 | 0 | 7.736926636e-05
407 | 0 | 0.0001054576132
406.5 | 0 | 0.0002584911126
406 | 0 | -0.0001395167928
405.5 | 0 | -0.0002642375184
405 | 0 | 0.0002153255336
404.5 | 0 | 0.0001244486339
404 | 0 | 0.0003024726175
403.5 | 0 | 9.83475984e-05
403 | 0 | 0.0002687072265
402.5 | 1e-05 | 0.000135587863
402 | 1e-05 | 0.0001062156225
401.5 | 1e-05 | 9.879509162e-05
401 | 1e-05 | 0.0002320403
400.5 | 0 | 9.852368385e-05
400 | 0 | -0.0002057647362
399.5 | 0 | 2.812608727e-05
399 | 0 | 2.244906682e-05
398.5 | 0 | 3.240152e-05
398 | 0 | 0.0002084768057
397.5 | 0 | 0.0001977916108
397 | 0 | 8.810165309e-05
396.5 | 0 | -4.654808799e-05
396 | 0 | 0.0001563019614
395.5 | 0 | 0.0001929075952
395 | 0 | -0.0001420692861
394.5 | 0 | 5.953676373e-05
394 | 0 | 0.0001302279707
393.5 | 0 | -6.028406642e-05
393 | 0 | 1.371316444e-06
392.5 | 0 | -0.0001379764144
392 | 0 | -7.784472109e-05
391.5 | 0 | -0.0001895009045
391 | 1e-05 | 0.0002564117603
390.5 | 1e-05 | -0.0001606198784
390 | 0 | 4.370638271e-05
389.5 | 0 | 0.0001344722696
389 | 0 | 0.0001286146289
388.5 | 0 | 9.682065865e-05
388 | 0 | -5.168014468e-05
387.5 | 0 | -6.832842337e-05
387 | 0 | -8.47190895e-05
386.5 | 0 | 0.0001354494598
386 | 0 | 0.0001030341227
385.5 | 0 | -1.621355113e-05
385 | 0 | 0.0001894777088
384.5 | 0 | -6.817687245e-05
384 | 0 | 2.06081404e-05
383.5 | 0 | -0.0001983202528
383 | 0 | 0.0002441004472
382.5 | 0 | 0.0001465912355
382 | 0 | 0.0001036864342
381.5 | 0 | 0.0002032558114
381 | 0 | 0.0001390711986
380.5 | 0 | 7.880284102e-05
380 | 0 | 0.0002171323576
379.5 | 0 | 2.509363185e-05
379 | 0 | 5.60542976e-05
378.5 | 0 | 1.321200671e-05
378 | 0 | -0.0001981256646
377.5 | 0 | 0.0002026932925
377 | 0 | 0.0001773963741
376.5 | 0 | -0.0002761785581
376 | 0 | -5.349895582e-05
375.5 | 0 | 0.0001804918575
375 | 0 | 0.0002337953483
374.5 | 0 | 0.000125647246
374 | 0 | 5.528316251e-05
373.5 | 0 | 0.0002211415413
373 | 0 | 6.767008017e-05
372.5 | 0 | 9.312870679e-05
372 | 0 | 2.329069684e-05
371.5 | 0 | -0.000207866673
371 | 0 | 7.873402501e-05
370.5 | 0 | -0.000151141794
370 | 0 | 4.484552119e-05
369.5 | 0 | 0.0002397066273
369 | 0 | -4.586189971e-05
368.5 | 0 | 0.0001413062419
368 | 0 | 6.630829739e-05
367.5 | 0 | 0.0001427182142
367 | 0 | 9.500113811e-05
366.5 | 0 | -0.0002173548128
366 | 0 | 3.005337203e-05
365.5 | 0 | 0.0001759539009
365 | 0 | -1.915503162e-06
364.5 | 0 | 0.0001325068151
364 | 0 | 0.000202552299
363.5 | 0 | 0.0001213111973
363 | 0 | -1.037952075e-06
362.5 | 0 | 0.000257483829
362 | 0 | -0.0002059196559
361.5 | 0 | 0.0001160915854
361 | 0 | 0.0001913988672
360.5 | 0 | -3.931947504e-05
360 | 0 | 1.709906792e-05
359.5 | 0 | 0.0001133111728
359 | 0 | 0.0001772388205
358.5 | 0 | 0.0001303312456
358 | 4e-05 | 0.0003633199085
357.5 | 5e-05 | 0.000351453753
357 | 6e-05 | 9.24906999e-05
356.5 | 0.0003 | 0.0001060367576
356 | 0.00021 | -0.0002531562932
355.5 | 6e-05 | 0.0001895802998
355 | 3e-05 | -6.260868395e-05
354.5 | 2e-05 | 8.935950609e-05
354 | 2e-05 | 5.805222099e-05
353.5 | 3e-05 | 0.0001123665934
353 | 0.0001 | -6.02576838e-05
352.5 | 0.0005 | 0.0001960624504
352 | 0.00075 | 0.0001234972879
351.5 | 0.00074 | 4.819504102e-05
351 | 0.00015 | -0.0001265869214
350.5 | 5e-05 | 0.0003080153547
350 | 3e-05 | -0.0001601501281
349.5 | 3e-05 | -0.0001549869194
349 | 4e-05 | 3.986457523e-05
348.5 | 7e-05 | 0.0002842468675
348 | 0.0001 | 0.0003857885604
347.5 | 0.00011 | -3.003126767e-05
347 | 6e-05 | 0.0001722585293
346.5 | 2e-05 | 0.0001675125241
346 | 1e-05 | 5.236902871e-05
345.5 | 1e-05 | 3.991708581e-05
345 | 0 | 3.172575816e-05
344.5 | 0 | -0.0001221511775
344 | 0 | -6.584922085e-05
343.5 | 0 | -2.399413688e-06
343 | 0 | 0.0002117086115
342.5 | 0 | -0.0002035966463
342 | 0 | 1.896377216e-05
341.5 | 0 | -0.0001239662233
341 | 0 | 6.811618732e-06
340.5 | 0 | 0.0001060089635
340 | 0 | 0.000157007933
339.5 | 0 | 0.000151873217
339 | 0 | 0.0001422806527
338.5 | 0 | -3.522836414e-05
338 | 0 | 0.0001674352679
337.5 | 0 | 6.396256504e-05
337 | 0 | 0.0001070324142
336.5 | 0 | 2.017348015e-05
336 | 0 | 4.542858733e-05
335.5 | 0 | 5.854415576e-05
335 | 0 | 8.36472318e-05
334.5 | 0 | -7.247929898e-05
334 | 0 | -9.57092343e-05
333.5 | 0 | 4.027654722e-05
333 | 0 | -6.000762369e-05
332.5 | 0 | 6.732982729e-05
332 | 0 | 5.610532389e-05
331.5 | 0 | 5.930072439e-05
331 | 0 | 8.144293679e-05
330.5 | 0 | 7.924724196e-05
330 | 0 | -7.053322042e-05
329.5 | 0 | -4.287517731e-05
329 | 0 | -0.000185386205
328.5 | 0 | 0.0001032246364
328 | 0 | -0.0001814347052
327.5 | 0 | 6.267293065e-05
327 | 0 | -0.0002621558378
326.5 | 0 | -6.813845539e-05
326 | 0 | -5.805117689e-05
325.5 | 0 | -1.405403964e-05
325 | 0 | 0.0001268094202
324.5 | 0 | 8.544571756e-05
324 | 0 | 8.146349865e-05
323.5 | 0 | -1.394789433e-05
323 | 0 | 2.193682121e-05
322.5 | 0 | 3.115925938e-05
322 | 0 | 4.194943176e-05
321.5 | 0 | -1.781219726e-05
321 | 0 | 8.321134374e-06
320.5 | 0 | 5.379605864e-05
320 | 0 | 3.039874355e-05
319.5 | 0 | -9.543311899e-05
319 | 0 | 7.769944204e-05
318.5 | 0 | 0.0001147668518
318 | 0 | 3.985723652e-06
317.5 | 0 | 2.038122875e-05
317 | 0 | 0.0001393942221
316.5 | 0 | 2.869812124e-05
316 | 0 | -7.80273549e-05
315.5 | 0 | -5.266108928e-05
315 | 0 | -3.741387263e-05
314.5 | 0 | 6.742284768e-06
314 | 0 | -3.52417228e-05
313.5 | 0 | 0.0001913366141
313 | 0 | -7.455833111e-05
312.5 | 0 | -1.810793947e-05
312 | 0 | 1.858531959e-06
311.5 | 0 | -0.0001123196271
311 | 0 | -0.0002487170277
310.5 | 0 | 2.686805419e-05
310 | 0 | -9.431533726e-06
309.5 | 0 | -8.436557982e-05
309 | 0 | 4.304371487e-06
308.5 | 0 | 0.0002032012126
308 | 0 | 8.637803694e-05
307.5 | 0 | 8.199739386e-05
307 | 0 | -3.141127308e-05
306.5 | 0 | -1.8222996e-05
306 | 0 | 0.0001046392499
305.5 | 0 | 0.0002530328638
305 | 0 | -0.0001398359891
304.5 | 0 | 0.0001778714068
304 | 0 | 0.0001610427134
303.5 | 0 | 0.0001392586855
303 | 0 | 4.637420716e-06
302.5 | 0 | -3.679746897e-06
302 | 0 | 5.802830401e-06
301.5 | 0 | -5.676100773e-05
301 | 0 | -0.0001785710483
300.5 | 0 | 0.0001219283004
300 | 0 | -5.349317507e-05